## Sheet1
20004.453 | 0.78436 | 0.00111
15829.126 | 0.79444 | 0.01276
12516.703 | 0.80484 | 0.02274
9909.4424 | 0.81556 | 0.02999
7835.48 | 0.82471 | 0.03689
6217.2461 | 0.8334 | 0.04086
4905.291 | 0.841 | 0.04366
3881.2737 | 0.8512 | 0.04656
3070.9827 | 0.85825 | 0.04856
2430.7778 | 0.86609 | 0.05088
1923.1537 | 0.87443 | 0.05342
1522.4358 | 0.88306 | 0.05582
1203.8446 | 0.8899 | 0.05636
952.86591 | 0.89873 | 0.05981
754.27557 | 0.90866 | 0.06078
596.71857 | 0.91712 | 0.06458
471.96338 | 0.92508 | 0.06707
373.20856 | 0.93467 | 0.07126
295.47278 | 0.9448 | 0.0725
233.87738 | 0.95502 | 0.07911
185.05922 | 0.96621 | 0.08322
146.35823 | 0.97569 | 0.08808
115.77804 | 0.98851 | 0.09262
91.6721 | 0.99888 | 0.10081
72.51701 | 1.01242 | 0.10833
57.36816 | 1.02739 | 0.11801
45.3629 | 1.04144 | 0.12876
35.93134 | 1.05838 | 0.14134
28.40909 | 1.07783 | 0.15691
22.48202 | 1.10148 | 0.17411
17.79613 | 1.12898 | 0.19253
14.06813 | 1.16484 | 0.20955
11.1448 | 1.20576 | 0.22226
8.81772 | 1.24853 | 0.23206
6.97545 | 1.29689 | 0.23887
5.5173 | 1.34266 | 0.22931
4.36941 | 1.38727 | 0.2238
3.45686 | 1.42748 | 0.20476
2.73547 | 1.46216 | 0.18478
2.16054 | 1.48982 | 0.16653
1.70952 | 1.50992 | 0.14702
1.35352 | 1.52611 | 0.12994
1.07079 | 1.53901 | 0.11519
0.84734 | 1.54973 | 0.1048
0.67072 | 1.55843 | 0.09773
0.53067 | 1.56542 | 0.09309
0.41976 | 1.57402 | 0.09158
0.33183 | 1.58261 | 0.09417
0.26261 | 1.58928 | 0.1015
0.20791 | 1.59623 | 0.10942
0.16452 | 1.60524 | 0.11869
0.13007 | 1.61819 | 0.13123
0.10309 | 1.63263 | 0.15032
0.08153 | 1.64818 | 0.17269
0.06443 | 1.66825 | 0.19688
0.05102 | 1.69575 | 0.21909
0.04042 | 1.73372 | 0.25289
0.03192 | 1.77089 | 0.29756
0.02528 | 1.80353 | 0.34361
0.01999 | 1.83863 | 0.37958