## Sheet1
20004.453 | 0.7931 | -0.00209
15829.126 | 0.80474 | 0.01163
12516.703 | 0.81513 | 0.02088
9909.4424 | 0.82354 | 0.02866
7835.48 | 0.83299 | 0.03539
6217.2461 | 0.84143 | 0.03989
4905.291 | 0.85088 | 0.04372
3881.2737 | 0.85895 | 0.04573
3070.9827 | 0.86839 | 0.04779
2430.7778 | 0.87545 | 0.05094
1923.1537 | 0.8836 | 0.05259
1522.4358 | 0.89199 | 0.05498
1203.8446 | 0.89983 | 0.05817
952.86591 | 0.90842 | 0.05928
754.27557 | 0.91581 | 0.06197
596.71857 | 0.92484 | 0.06393
471.96338 | 0.9348 | 0.06791
373.20856 | 0.94434 | 0.0702
295.47278 | 0.95531 | 0.07405
233.87738 | 0.96529 | 0.0784
185.05922 | 0.97425 | 0.08054
146.35823 | 0.98582 | 0.08848
115.77804 | 0.99757 | 0.09169
91.6721 | 1.0097 | 0.10068
72.51701 | 1.02434 | 0.10826
57.36816 | 1.03698 | 0.11784
45.3629 | 1.05165 | 0.12859
35.93134 | 1.06786 | 0.14046
28.40909 | 1.0885 | 0.1571
22.48202 | 1.11253 | 0.17526
17.79613 | 1.13951 | 0.1914
14.06813 | 1.17593 | 0.2091
11.1448 | 1.2163 | 0.22354
8.81772 | 1.26082 | 0.2322
6.97545 | 1.30376 | 0.234
5.5173 | 1.3548 | 0.23043
4.36941 | 1.39453 | 0.21689
3.45686 | 1.43496 | 0.19992
2.73547 | 1.46752 | 0.18291
2.16054 | 1.49217 | 0.16136
1.70952 | 1.5136 | 0.14212
1.35352 | 1.53002 | 0.1257
1.07079 | 1.54199 | 0.11321
0.84734 | 1.55105 | 0.1033
0.67072 | 1.55936 | 0.09566
0.53067 | 1.56727 | 0.09146
0.41976 | 1.57388 | 0.09059
0.33183 | 1.5806 | 0.09345
0.26261 | 1.58808 | 0.09747
0.20791 | 1.59758 | 0.10447
0.16452 | 1.61023 | 0.11682
0.13007 | 1.62171 | 0.13436
0.10309 | 1.63279 | 0.15414
0.08153 | 1.64664 | 0.17281
0.06443 | 1.66737 | 0.19534
0.05102 | 1.695 | 0.22084
0.04042 | 1.72309 | 0.25288
0.03192 | 1.75485 | 0.2851
0.02528 | 1.79982 | 0.31576
0.01999 | 1.85896 | 0.35686