## Sheet1
20004.453 | 0.40195 | -0.04312
15829.126 | 0.40836 | -0.021
12516.703 | 0.41531 | -0.0053
9909.4424 | 0.42267 | 0.00751
7835.48 | 0.42947 | 0.01874
6217.2461 | 0.43647 | 0.02984
4905.291 | 0.44144 | 0.03811
3881.2737 | 0.45334 | 0.04498
3070.9827 | 0.46232 | 0.05205
2430.7778 | 0.47247 | 0.0598
1923.1537 | 0.48063 | 0.06702
1522.4358 | 0.49246 | 0.07356
1203.8446 | 0.50403 | 0.08085
952.86591 | 0.51524 | 0.0858
754.27557 | 0.52879 | 0.09136
596.71857 | 0.54277 | 0.09696
471.96338 | 0.55795 | 0.10594
373.20856 | 0.57335 | 0.11236
295.47278 | 0.58899 | 0.11808
233.87738 | 0.60698 | 0.12425
185.05922 | 0.62395 | 0.13277
146.35823 | 0.6463 | 0.14005
115.77804 | 0.66598 | 0.14798
91.6721 | 0.68778 | 0.15608
72.51701 | 0.70958 | 0.16686
57.36816 | 0.7326 | 0.17514
45.3629 | 0.76044 | 0.18791
35.93134 | 0.78688 | 0.19947
28.40909 | 0.82042 | 0.21279
22.48202 | 0.85633 | 0.22587
17.79613 | 0.89845 | 0.23646
14.06813 | 0.94568 | 0.24317
11.1448 | 0.99306 | 0.24056
8.81772 | 1.04089 | 0.23322
6.97545 | 1.081 | 0.21712
5.5173 | 1.12197 | 0.19861
4.36941 | 1.14935 | 0.17578
3.45686 | 1.17557 | 0.15698
2.73547 | 1.19415 | 0.13828
2.16054 | 1.20857 | 0.11914
1.70952 | 1.21982 | 0.10645
1.35352 | 1.22999 | 0.09563
1.07079 | 1.23784 | 0.0883
0.84734 | 1.24439 | 0.08282
0.67072 | 1.25168 | 0.07997
0.53067 | 1.25958 | 0.07925
0.41976 | 1.26573 | 0.08221
0.33183 | 1.27154 | 0.08733
0.26261 | 1.27737 | 0.09338
0.20791 | 1.28474 | 0.10105
0.16452 | 1.29487 | 0.1128
0.13007 | 1.30441 | 0.12849
0.10309 | 1.31592 | 0.14666
0.08153 | 1.332 | 0.16718
0.06443 | 1.35389 | 0.19672
0.05102 | 1.38074 | 0.23656
0.04042 | 1.40239 | 0.2856
0.03192 | 1.42443 | 0.33255
0.02528 | 1.45637 | 0.37558
0.01999 | 1.50377 | 0.42303