## Sheet1
20004.453 | 0.28556 | -0.01768
15829.126 | 0.29406 | -0.002
12516.703 | 0.30204 | 0.00868
9909.4424 | 0.30994 | 0.01871
7835.48 | 0.31642 | 0.02682
6217.2461 | 0.32438 | 0.03271
4905.291 | 0.33085 | 0.03774
3881.2737 | 0.34062 | 0.04286
3070.9827 | 0.34719 | 0.04658
2430.7778 | 0.3562 | 0.05201
1923.1537 | 0.36555 | 0.05335
1522.4358 | 0.37276 | 0.05816
1203.8446 | 0.38207 | 0.06201
952.86591 | 0.39189 | 0.06392
754.27557 | 0.40104 | 0.06669
596.71857 | 0.41362 | 0.07127
471.96338 | 0.42169 | 0.07628
373.20856 | 0.43298 | 0.08047
295.47278 | 0.44638 | 0.0835
233.87738 | 0.45513 | 0.08808
185.05922 | 0.46997 | 0.09372
146.35823 | 0.48188 | 0.09861
115.77804 | 0.49437 | 0.10606
91.6721 | 0.51164 | 0.11232
72.51701 | 0.52852 | 0.12002
57.36816 | 0.54728 | 0.12918
45.3629 | 0.56977 | 0.13923
35.93134 | 0.5927 | 0.14818
28.40909 | 0.62093 | 0.15302
22.48202 | 0.65138 | 0.15451
17.79613 | 0.6826 | 0.15253
14.06813 | 0.71358 | 0.14667
11.1448 | 0.73996 | 0.1337
8.81772 | 0.76312 | 0.12034
6.97545 | 0.77925 | 0.10963
5.5173 | 0.79128 | 0.09526
4.36941 | 0.80187 | 0.08118
3.45686 | 0.8153 | 0.07027
2.73547 | 0.82433 | 0.06612
2.16054 | 0.82941 | 0.06541
1.70952 | 0.82901 | 0.06355
1.35352 | 0.82803 | 0.05759
1.07079 | 0.82952 | 0.04981
0.84734 | 0.83675 | 0.04018
0.67072 | 0.84999 | 0.03629
0.53067 | 0.87033 | 0.03943
0.41976 | 0.89001 | 0.05752
0.33183 | 0.89774 | 0.08837
0.26261 | 0.88673 | 0.12118
0.20791 | 0.85669 | 0.14062
0.16452 | 0.82185 | 0.13433
0.13007 | 0.8022 | 0.09897
0.10309 | 0.8176 | 0.04315
0.08153 | 0.89177 | -0.00567
0.06443 | 1.00938 | -0.01508
0.05102 | 1.18224 | 0.06403
0.04042 | 1.31755 | 0.26824
0.03192 | 1.3188 | 0.57429
0.02528 | 1.11945 | 0.87166
0.01999 | 0.71378 | 0.99791