## Sheet1
20004.453 | 0.28242 | -0.02383
15829.126 | 0.2893 | -0.00798
12516.703 | 0.29632 | 0.00595
9909.4424 | 0.30448 | 0.01426
7835.48 | 0.31046 | 0.02276
6217.2461 | 0.31956 | 0.03071
4905.291 | 0.3246 | 0.03531
3881.2737 | 0.33309 | 0.04085
3070.9827 | 0.33967 | 0.04568
2430.7778 | 0.34845 | 0.04945
1923.1537 | 0.35762 | 0.05475
1522.4358 | 0.36601 | 0.05734
1203.8446 | 0.37624 | 0.06156
952.86591 | 0.3859 | 0.06409
754.27557 | 0.39393 | 0.06684
596.71857 | 0.40604 | 0.07163
471.96338 | 0.41537 | 0.07608
373.20856 | 0.42623 | 0.07945
295.47278 | 0.43739 | 0.08396
233.87738 | 0.44906 | 0.0889
185.05922 | 0.46289 | 0.09291
146.35823 | 0.47473 | 0.09812
115.77804 | 0.49053 | 0.10549
91.6721 | 0.50435 | 0.11257
72.51701 | 0.52088 | 0.12223
57.36816 | 0.53938 | 0.13006
45.3629 | 0.55837 | 0.14157
35.93134 | 0.58487 | 0.15299
28.40909 | 0.61377 | 0.15954
22.48202 | 0.64415 | 0.16472
17.79613 | 0.6784 | 0.16309
14.06813 | 0.70847 | 0.15639
11.1448 | 0.73956 | 0.14616
8.81772 | 0.76304 | 0.13286
6.97545 | 0.78322 | 0.11762
5.5173 | 0.80157 | 0.10379
4.36941 | 0.812 | 0.09155
3.45686 | 0.81973 | 0.08049
2.73547 | 0.82593 | 0.06846
2.16054 | 0.83384 | 0.05963
1.70952 | 0.84275 | 0.05293
1.35352 | 0.85058 | 0.05185
1.07079 | 0.85611 | 0.05552
0.84734 | 0.85644 | 0.05947
0.67072 | 0.85489 | 0.06192
0.53067 | 0.85239 | 0.06056
0.41976 | 0.85471 | 0.05695
0.33183 | 0.8626 | 0.05466
0.26261 | 0.87623 | 0.05597
0.20791 | 0.89495 | 0.06563
0.16452 | 0.91362 | 0.08668
0.13007 | 0.92575 | 0.11737
0.10309 | 0.92712 | 0.14993
0.08153 | 0.9229 | 0.17622
0.06443 | 0.9231 | 0.19516
0.05102 | 0.93295 | 0.20484
0.04042 | 0.95753 | 0.21614
0.03192 | 0.99601 | 0.23262
0.02528 | 1.05186 | 0.25732
0.01999 | 1.12218 | 0.30129