## Sheet1
20004.453 | 0.30291 | -0.01361
15829.126 | 0.31304 | 0.00282
12516.703 | 0.32091 | 0.01517
9909.4424 | 0.32948 | 0.02421
7835.48 | 0.33827 | 0.02985
6217.2461 | 0.34611 | 0.0383
4905.291 | 0.35282 | 0.043
3881.2737 | 0.364 | 0.0465
3070.9827 | 0.37064 | 0.05226
2430.7778 | 0.38069 | 0.0537
1923.1537 | 0.38954 | 0.05853
1522.4358 | 0.39888 | 0.06231
1203.8446 | 0.40679 | 0.06635
952.86591 | 0.41612 | 0.06932
754.27557 | 0.42822 | 0.07303
596.71857 | 0.43847 | 0.07836
471.96338 | 0.44978 | 0.08096
373.20856 | 0.46178 | 0.08627
295.47278 | 0.4742 | 0.08928
233.87738 | 0.48673 | 0.0948
185.05922 | 0.5016 | 0.09926
146.35823 | 0.51407 | 0.10522
115.77804 | 0.52971 | 0.11215
91.6721 | 0.54508 | 0.11885
72.51701 | 0.56058 | 0.12644
57.36816 | 0.57732 | 0.13523
45.3629 | 0.59465 | 0.14611
35.93134 | 0.61255 | 0.15909
28.40909 | 0.63416 | 0.17572
22.48202 | 0.66004 | 0.19398
17.79613 | 0.69075 | 0.21411
14.06813 | 0.73157 | 0.23293
11.1448 | 0.77598 | 0.24757
8.81772 | 0.82542 | 0.25626
6.97545 | 0.87687 | 0.261
5.5173 | 0.93306 | 0.24997
4.36941 | 0.97605 | 0.23632
3.45686 | 1.02004 | 0.21253
2.73547 | 1.05412 | 0.19289
2.16054 | 1.07905 | 0.16841
1.70952 | 1.09971 | 0.14693
1.35352 | 1.11546 | 0.12817
1.07079 | 1.12755 | 0.11292
0.84734 | 1.13528 | 0.10225
0.67072 | 1.1432 | 0.09426
0.53067 | 1.14977 | 0.08853
0.41976 | 1.15718 | 0.08686
0.33183 | 1.16285 | 0.08946
0.26261 | 1.1686 | 0.09354
0.20791 | 1.17624 | 0.10046
0.16452 | 1.18634 | 0.11004
0.13007 | 1.1983 | 0.12603
0.10309 | 1.20945 | 0.14643
0.08153 | 1.22045 | 0.16862
0.06443 | 1.23887 | 0.19342
0.05102 | 1.26606 | 0.22029
0.04042 | 1.29657 | 0.25879
0.03192 | 1.32727 | 0.30112
0.02528 | 1.36195 | 0.33687
0.01999 | 1.41302 | 0.37257