## Sheet1
20004.453 | 0.3017 | -0.01082
15829.126 | 0.31107 | 0.00356
12516.703 | 0.31929 | 0.01376
9909.4424 | 0.32786 | 0.02339
7835.48 | 0.33575 | 0.03153
6217.2461 | 0.34402 | 0.03698
4905.291 | 0.35295 | 0.04249
3881.2737 | 0.36222 | 0.04708
3070.9827 | 0.37085 | 0.05018
2430.7778 | 0.37817 | 0.05507
1923.1537 | 0.38703 | 0.05794
1522.4358 | 0.39641 | 0.06147
1203.8446 | 0.40544 | 0.06482
952.86591 | 0.41712 | 0.06933
754.27557 | 0.4258 | 0.07323
596.71857 | 0.43716 | 0.07593
471.96338 | 0.44899 | 0.0822
373.20856 | 0.46103 | 0.08556
295.47278 | 0.47273 | 0.08935
233.87738 | 0.48703 | 0.09453
185.05922 | 0.50084 | 0.10056
146.35823 | 0.51351 | 0.10524
115.77804 | 0.52924 | 0.11283
91.6721 | 0.5442 | 0.11781
72.51701 | 0.55948 | 0.12592
57.36816 | 0.57683 | 0.13539
45.3629 | 0.59347 | 0.14685
35.93134 | 0.6125 | 0.15967
28.40909 | 0.6345 | 0.17574
22.48202 | 0.66015 | 0.19343
17.79613 | 0.69061 | 0.21369
14.06813 | 0.72867 | 0.23084
11.1448 | 0.77588 | 0.24627
8.81772 | 0.82353 | 0.25549
6.97545 | 0.87805 | 0.25887
5.5173 | 0.92886 | 0.24614
4.36941 | 0.97611 | 0.23489
3.45686 | 1.015 | 0.21176
2.73547 | 1.05072 | 0.18922
2.16054 | 1.07687 | 0.16571
1.70952 | 1.09546 | 0.14519
1.35352 | 1.11051 | 0.1258
1.07079 | 1.12304 | 0.11183
0.84734 | 1.13188 | 0.10083
0.67072 | 1.13934 | 0.09352
0.53067 | 1.14555 | 0.08791
0.41976 | 1.15213 | 0.086
0.33183 | 1.1592 | 0.0884
0.26261 | 1.16557 | 0.09385
0.20791 | 1.17095 | 0.1012
0.16452 | 1.17914 | 0.11081
0.13007 | 1.19128 | 0.12477
0.10309 | 1.20413 | 0.14515
0.08153 | 1.21745 | 0.16926
0.06443 | 1.23439 | 0.19587
0.05102 | 1.25925 | 0.21782
0.04042 | 1.29303 | 0.25096
0.03192 | 1.32805 | 0.29498
0.02528 | 1.35983 | 0.33976
0.01999 | 1.40121 | 0.38043