## Sheet1
20004.453 | 0.79419 | 0.00073
15829.126 | 0.80522 | 0.01175
12516.703 | 0.81522 | 0.02185
9909.4424 | 0.82449 | 0.03096
7835.48 | 0.83456 | 0.03552
6217.2461 | 0.84224 | 0.04035
4905.291 | 0.85238 | 0.04291
3881.2737 | 0.859 | 0.04714
3070.9827 | 0.86851 | 0.04828
2430.7778 | 0.87637 | 0.04939
1923.1537 | 0.88305 | 0.05322
1522.4358 | 0.89213 | 0.05516
1203.8446 | 0.90042 | 0.05647
952.86591 | 0.90813 | 0.05894
754.27557 | 0.91716 | 0.06191
596.71857 | 0.92678 | 0.06344
471.96338 | 0.93576 | 0.06722
373.20856 | 0.94391 | 0.07029
295.47278 | 0.9539 | 0.07328
233.87738 | 0.9646 | 0.07762
185.05922 | 0.97466 | 0.08188
146.35823 | 0.98467 | 0.08898
115.77804 | 0.99753 | 0.0937
91.6721 | 1.00807 | 0.10019
72.51701 | 1.02274 | 0.10786
57.36816 | 1.03575 | 0.1174
45.3629 | 1.05167 | 0.128
35.93134 | 1.06944 | 0.14247
28.40909 | 1.08813 | 0.15696
22.48202 | 1.10878 | 0.17474
17.79613 | 1.13847 | 0.19269
14.06813 | 1.17398 | 0.21028
11.1448 | 1.21369 | 0.22434
8.81772 | 1.25716 | 0.23097
6.97545 | 1.30555 | 0.239
5.5173 | 1.35235 | 0.22836
4.36941 | 1.39405 | 0.22303
3.45686 | 1.43399 | 0.20225
2.73547 | 1.47035 | 0.18492
2.16054 | 1.49613 | 0.16569
1.70952 | 1.51579 | 0.14588
1.35352 | 1.53283 | 0.12852
1.07079 | 1.5457 | 0.11497
0.84734 | 1.55576 | 0.1048
0.67072 | 1.56431 | 0.09824
0.53067 | 1.57182 | 0.09314
0.41976 | 1.58034 | 0.09188
0.33183 | 1.58891 | 0.09528
0.26261 | 1.59554 | 0.10161
0.20791 | 1.60256 | 0.10923
0.16452 | 1.61274 | 0.11789
0.13007 | 1.62628 | 0.13185
0.10309 | 1.63987 | 0.15077
0.08153 | 1.65475 | 0.17165
0.06443 | 1.67584 | 0.19491
0.05102 | 1.70573 | 0.21797
0.04042 | 1.74195 | 0.25296
0.03192 | 1.77653 | 0.29702
0.02528 | 1.80758 | 0.33785
0.01999 | 1.84608 | 0.37028