## Sheet1
20004.453 | 0.79546 | -0.00149
15829.126 | 0.80613 | 0.01021
12516.703 | 0.81535 | 0.02125
9909.4424 | 0.82436 | 0.02853
7835.48 | 0.8345 | 0.03478
6217.2461 | 0.84298 | 0.03895
4905.291 | 0.85285 | 0.04274
3881.2737 | 0.85933 | 0.0454
3070.9827 | 0.8685 | 0.04827
2430.7778 | 0.87677 | 0.05082
1923.1537 | 0.88487 | 0.05144
1522.4358 | 0.89284 | 0.05406
1203.8446 | 0.90016 | 0.05772
952.86591 | 0.9102 | 0.05796
754.27557 | 0.91804 | 0.06115
596.71857 | 0.92661 | 0.06355
471.96338 | 0.93578 | 0.06795
373.20856 | 0.94549 | 0.0691
295.47278 | 0.95441 | 0.07234
233.87738 | 0.96538 | 0.07857
185.05922 | 0.97562 | 0.08186
146.35823 | 0.98611 | 0.08678
115.77804 | 0.99836 | 0.09373
91.6721 | 1.0126 | 0.10116
72.51701 | 1.0229 | 0.10988
57.36816 | 1.03732 | 0.11819
45.3629 | 1.05171 | 0.12833
35.93134 | 1.0699 | 0.14331
28.40909 | 1.08791 | 0.15685
22.48202 | 1.11243 | 0.17608
17.79613 | 1.14142 | 0.1931
14.06813 | 1.17533 | 0.2104
11.1448 | 1.21433 | 0.22447
8.81772 | 1.25913 | 0.23528
6.97545 | 1.30725 | 0.2337
5.5173 | 1.35161 | 0.23393
4.36941 | 1.39957 | 0.22006
3.45686 | 1.44023 | 0.20797
2.73547 | 1.47122 | 0.18618
2.16054 | 1.50021 | 0.16499
1.70952 | 1.522 | 0.14678
1.35352 | 1.53812 | 0.13092
1.07079 | 1.54999 | 0.11649
0.84734 | 1.56003 | 0.1056
0.67072 | 1.56981 | 0.09769
0.53067 | 1.57685 | 0.09407
0.41976 | 1.58357 | 0.09323
0.33183 | 1.5909 | 0.09421
0.26261 | 1.60035 | 0.0985
0.20791 | 1.61021 | 0.1077
0.16452 | 1.61982 | 0.12151
0.13007 | 1.62882 | 0.13594
0.10309 | 1.641 | 0.15081
0.08153 | 1.65999 | 0.16955
0.06443 | 1.68205 | 0.19428
0.05102 | 1.70492 | 0.22389
0.04042 | 1.73187 | 0.25067
0.03192 | 1.77268 | 0.27941
0.02528 | 1.82315 | 0.31897
0.01999 | 1.87509 | 0.37131