## Sheet1
20004.453 | 0.79589 | 0.0012
15829.126 | 0.80602 | 0.01211
12516.703 | 0.81591 | 0.02351
9909.4424 | 0.82488 | 0.03074
7835.48 | 0.83358 | 0.0368
6217.2461 | 0.84369 | 0.03991
4905.291 | 0.85275 | 0.04437
3881.2737 | 0.86104 | 0.04586
3070.9827 | 0.86986 | 0.04812
2430.7778 | 0.87764 | 0.05051
1923.1537 | 0.88405 | 0.05268
1522.4358 | 0.89223 | 0.05393
1203.8446 | 0.90206 | 0.05594
952.86591 | 0.90978 | 0.05843
754.27557 | 0.91847 | 0.06121
596.71857 | 0.92828 | 0.06448
471.96338 | 0.93656 | 0.06784
373.20856 | 0.94535 | 0.06939
295.47278 | 0.95457 | 0.07364
233.87738 | 0.96564 | 0.07838
185.05922 | 0.97646 | 0.08167
146.35823 | 0.9852 | 0.0876
115.77804 | 0.99764 | 0.09247
91.6721 | 1.01038 | 0.0996
72.51701 | 1.02304 | 0.10756
57.36816 | 1.03764 | 0.11799
45.3629 | 1.05183 | 0.1288
35.93134 | 1.06856 | 0.14244
28.40909 | 1.0895 | 0.15689
22.48202 | 1.1111 | 0.17384
17.79613 | 1.14092 | 0.19197
14.06813 | 1.1747 | 0.21079
11.1448 | 1.21248 | 0.22479
8.81772 | 1.25796 | 0.23529
6.97545 | 1.30661 | 0.23268
5.5173 | 1.35127 | 0.23343
4.36941 | 1.39838 | 0.2186
3.45686 | 1.43775 | 0.20599
2.73547 | 1.46912 | 0.18476
2.16054 | 1.49753 | 0.16376
1.70952 | 1.51911 | 0.1454
1.35352 | 1.53541 | 0.12963
1.07079 | 1.54763 | 0.11648
0.84734 | 1.55723 | 0.10498
0.67072 | 1.56631 | 0.09758
0.53067 | 1.57471 | 0.09399
0.41976 | 1.58058 | 0.09307
0.33183 | 1.58862 | 0.09394
0.26261 | 1.59762 | 0.09821
0.20791 | 1.60847 | 0.10734
0.16452 | 1.61772 | 0.12151
0.13007 | 1.62709 | 0.13625
0.10309 | 1.63897 | 0.1513
0.08153 | 1.65743 | 0.16938
0.06443 | 1.67932 | 0.19426
0.05102 | 1.70211 | 0.22344
0.04042 | 1.72957 | 0.25015
0.03192 | 1.77008 | 0.27947
0.02528 | 1.82112 | 0.31839
0.01999 | 1.87393 | 0.37037