## Sheet1
20004.453 | 0.76821 | -0.01186
15829.126 | 0.77625 | 0.00284
12516.703 | 0.78414 | 0.0151
9909.4424 | 0.7934 | 0.02248
7835.48 | 0.80184 | 0.02798
6217.2461 | 0.80936 | 0.03362
4905.291 | 0.81754 | 0.03665
3881.2737 | 0.8252 | 0.04119
3070.9827 | 0.83208 | 0.04354
2430.7778 | 0.84066 | 0.04544
1923.1537 | 0.84732 | 0.04674
1522.4358 | 0.85496 | 0.04814
1203.8446 | 0.86184 | 0.04974
952.86591 | 0.86857 | 0.0534
754.27557 | 0.87744 | 0.05459
596.71857 | 0.88506 | 0.05783
471.96338 | 0.8932 | 0.06189
373.20856 | 0.90165 | 0.06359
295.47278 | 0.91021 | 0.06757
233.87738 | 0.92076 | 0.07056
185.05922 | 0.93152 | 0.07652
146.35823 | 0.93948 | 0.08105
115.77804 | 0.95156 | 0.08898
91.6721 | 0.96473 | 0.09559
72.51701 | 0.97866 | 0.10202
57.36816 | 0.99677 | 0.11166
45.3629 | 1.0162 | 0.12033
35.93134 | 1.03801 | 0.12695
28.40909 | 1.06106 | 0.13121
22.48202 | 1.08689 | 0.13229
17.79613 | 1.11404 | 0.12919
14.06813 | 1.13837 | 0.11882
11.1448 | 1.16059 | 0.11231
8.81772 | 1.17639 | 0.09997
6.97545 | 1.19198 | 0.0863
5.5173 | 1.20502 | 0.07721
4.36941 | 1.2113 | 0.07022
3.45686 | 1.21492 | 0.06082
2.73547 | 1.21869 | 0.05105
2.16054 | 1.22627 | 0.04323
1.70952 | 1.2358 | 0.0396
1.35352 | 1.24403 | 0.04338
1.07079 | 1.24703 | 0.05069
0.84734 | 1.24399 | 0.05808
0.67072 | 1.23694 | 0.06189
0.53067 | 1.2285 | 0.05668
0.41976 | 1.22813 | 0.04438
0.33183 | 1.24075 | 0.02964
0.26261 | 1.27115 | 0.02365
0.20791 | 1.31263 | 0.03767
0.16452 | 1.35214 | 0.08121
0.13007 | 1.36503 | 0.1516
0.10309 | 1.3368 | 0.22702
0.08153 | 1.26458 | 0.27474
0.06443 | 1.18253 | 0.27363
0.05102 | 1.11146 | 0.18595
0.04042 | 1.12498 | 0.02978
0.03192 | 1.2852 | -0.13925
0.02528 | 1.60893 | -0.21019
0.01999 | 2.03264 | -0.0513