## Sheet1
20004.453 | 0.76264 | -0.01773
15829.126 | 0.77328 | -0.00315
12516.703 | 0.77966 | 0.00739
9909.4424 | 0.78772 | 0.01614
7835.48 | 0.79478 | 0.02266
6217.2461 | 0.80039 | 0.02831
4905.291 | 0.80834 | 0.03206
3881.2737 | 0.81424 | 0.03637
3070.9827 | 0.82262 | 0.03877
2430.7778 | 0.82918 | 0.04103
1923.1537 | 0.83617 | 0.04451
1522.4358 | 0.84341 | 0.04701
1203.8446 | 0.85066 | 0.04966
952.86591 | 0.85734 | 0.05118
754.27557 | 0.86431 | 0.05382
596.71857 | 0.87296 | 0.05732
471.96338 | 0.88166 | 0.05963
373.20856 | 0.88797 | 0.06336
295.47278 | 0.89619 | 0.06705
233.87738 | 0.90625 | 0.06942
185.05922 | 0.91533 | 0.07588
146.35823 | 0.92692 | 0.08142
115.77804 | 0.93702 | 0.08793
91.6721 | 0.94967 | 0.09305
72.51701 | 0.9641 | 0.10251
57.36816 | 0.98063 | 0.11332
45.3629 | 0.99934 | 0.12108
35.93134 | 1.02041 | 0.12929
28.40909 | 1.04691 | 0.13422
22.48202 | 1.0721 | 0.13818
17.79613 | 1.1015 | 0.13503
14.06813 | 1.12811 | 0.12756
11.1448 | 1.1507 | 0.1184
8.81772 | 1.17116 | 0.10652
6.97545 | 1.18808 | 0.09479
5.5173 | 1.19778 | 0.08311
4.36941 | 1.20808 | 0.07216
3.45686 | 1.21383 | 0.06127
2.73547 | 1.22137 | 0.05308
2.16054 | 1.22921 | 0.0503
1.70952 | 1.23183 | 0.0499
1.35352 | 1.23138 | 0.04901
1.07079 | 1.23133 | 0.0463
0.84734 | 1.23195 | 0.04271
0.67072 | 1.23705 | 0.03935
0.53067 | 1.24546 | 0.03801
0.41976 | 1.25744 | 0.04228
0.33183 | 1.26954 | 0.05509
0.26261 | 1.27646 | 0.07308
0.20791 | 1.27616 | 0.09273
0.16452 | 1.27141 | 0.10761
0.13007 | 1.26829 | 0.11537
0.10309 | 1.27349 | 0.12008
0.08153 | 1.28823 | 0.1257
0.06443 | 1.31154 | 0.13892
0.05102 | 1.34512 | 0.1553
0.04042 | 1.38958 | 0.18813
0.03192 | 1.43304 | 0.23983
0.02528 | 1.46101 | 0.30309
0.01999 | 1.47506 | 0.36096