## Sheet1
20004.453 | 0.75098 | -0.01864
15829.126 | 0.75964 | -0.00436
12516.703 | 0.76686 | 0.00595
9909.4424 | 0.77337 | 0.0157
7835.48 | 0.78086 | 0.02214
6217.2461 | 0.7884 | 0.02637
4905.291 | 0.79475 | 0.03191
3881.2737 | 0.80109 | 0.03599
3070.9827 | 0.80809 | 0.03804
2430.7778 | 0.8154 | 0.04186
1923.1537 | 0.82209 | 0.04517
1522.4358 | 0.82866 | 0.04483
1203.8446 | 0.8364 | 0.04839
952.86591 | 0.8441 | 0.05057
754.27557 | 0.85172 | 0.0546
596.71857 | 0.85826 | 0.05617
471.96338 | 0.86682 | 0.05955
373.20856 | 0.87437 | 0.06249
295.47278 | 0.88311 | 0.06568
233.87738 | 0.89345 | 0.07188
185.05922 | 0.90243 | 0.07479
146.35823 | 0.91311 | 0.08133
115.77804 | 0.92373 | 0.08752
91.6721 | 0.93563 | 0.09481
72.51701 | 0.94957 | 0.10459
57.36816 | 0.96614 | 0.11084
45.3629 | 0.98417 | 0.12279
35.93134 | 1.00705 | 0.12874
28.40909 | 1.03232 | 0.13414
22.48202 | 1.05933 | 0.1369
17.79613 | 1.08706 | 0.13319
14.06813 | 1.11243 | 0.12774
11.1448 | 1.13585 | 0.11724
8.81772 | 1.15545 | 0.10584
6.97545 | 1.16851 | 0.09287
5.5173 | 1.1814 | 0.0796
4.36941 | 1.19165 | 0.06788
3.45686 | 1.20086 | 0.06326
2.73547 | 1.20419 | 0.0571
2.16054 | 1.20664 | 0.05275
1.70952 | 1.20832 | 0.04702
1.35352 | 1.21049 | 0.04104
1.07079 | 1.2171 | 0.03632
0.84734 | 1.22495 | 0.0371
0.67072 | 1.23358 | 0.04052
0.53067 | 1.24011 | 0.0502
0.41976 | 1.24088 | 0.06266
0.33183 | 1.23694 | 0.07244
0.26261 | 1.23311 | 0.07732
0.20791 | 1.23462 | 0.07817
0.16452 | 1.24283 | 0.07944
0.13007 | 1.25879 | 0.0841
0.10309 | 1.28201 | 0.09619
0.08153 | 1.31035 | 0.11973
0.06443 | 1.33533 | 0.15471
0.05102 | 1.35383 | 0.20199
0.04042 | 1.358 | 0.24591
0.03192 | 1.36183 | 0.27732
0.02528 | 1.3748 | 0.29682
0.01999 | 1.40548 | 0.31186