## Sheet1
20004.453 | 0.76394 | -0.01792
15829.126 | 0.77217 | -0.00405
12516.703 | 0.78046 | 0.00669
9909.4424 | 0.78717 | 0.01637
7835.48 | 0.79436 | 0.02325
6217.2461 | 0.80099 | 0.02654
4905.291 | 0.8076 | 0.03155
3881.2737 | 0.81408 | 0.03417
3070.9827 | 0.81963 | 0.03935
2430.7778 | 0.82859 | 0.04185
1923.1537 | 0.83568 | 0.04544
1522.4358 | 0.8415 | 0.04524
1203.8446 | 0.8491 | 0.05015
952.86591 | 0.85554 | 0.05092
754.27557 | 0.86348 | 0.05404
596.71857 | 0.86974 | 0.05701
471.96338 | 0.87903 | 0.05868
373.20856 | 0.88627 | 0.06237
295.47278 | 0.89712 | 0.06598
233.87738 | 0.90535 | 0.07078
185.05922 | 0.9147 | 0.07558
146.35823 | 0.92541 | 0.08177
115.77804 | 0.93601 | 0.08725
91.6721 | 0.94857 | 0.0953
72.51701 | 0.96112 | 0.10286
57.36816 | 0.97932 | 0.11394
45.3629 | 0.99706 | 0.12192
35.93134 | 1.01924 | 0.12926
28.40909 | 1.04412 | 0.1351
22.48202 | 1.07361 | 0.13921
17.79613 | 1.10006 | 0.13597
14.06813 | 1.12663 | 0.12909
11.1448 | 1.15048 | 0.12027
8.81772 | 1.17066 | 0.10737
6.97545 | 1.18557 | 0.09489
5.5173 | 1.19857 | 0.083
4.36941 | 1.20795 | 0.07116
3.45686 | 1.21453 | 0.06197
2.73547 | 1.22047 | 0.05621
2.16054 | 1.22523 | 0.04922
1.70952 | 1.22946 | 0.04586
1.35352 | 1.23309 | 0.04361
1.07079 | 1.23612 | 0.04239
0.84734 | 1.23909 | 0.04275
0.67072 | 1.24262 | 0.04442
0.53067 | 1.2466 | 0.04712
0.41976 | 1.24995 | 0.05241
0.33183 | 1.25344 | 0.0577
0.26261 | 1.25833 | 0.06442
0.20791 | 1.2652 | 0.07353
0.16452 | 1.27225 | 0.08533
0.13007 | 1.27983 | 0.0988
0.10309 | 1.29056 | 0.11375
0.08153 | 1.30665 | 0.13145
0.06443 | 1.32585 | 0.15716
0.05102 | 1.34368 | 0.18827
0.04042 | 1.35932 | 0.21859
0.03192 | 1.38101 | 0.24567
0.02528 | 1.41198 | 0.27448
0.01999 | 1.44962 | 0.30971