## Sheet1
20004.453 | 0.79236 | -0.00049
15829.126 | 0.804 | 0.01354
12516.703 | 0.81402 | 0.02356
9909.4424 | 0.82425 | 0.03051
7835.48 | 0.832 | 0.03591
6217.2461 | 0.84156 | 0.03943
4905.291 | 0.84913 | 0.04469
3881.2737 | 0.85712 | 0.04612
3070.9827 | 0.86566 | 0.04967
2430.7778 | 0.8746 | 0.05052
1923.1537 | 0.88203 | 0.05352
1522.4358 | 0.88915 | 0.05456
1203.8446 | 0.89754 | 0.05726
952.86591 | 0.90678 | 0.05834
754.27557 | 0.91509 | 0.061
596.71857 | 0.92417 | 0.06495
471.96338 | 0.93325 | 0.06772
373.20856 | 0.94224 | 0.07037
295.47278 | 0.95263 | 0.07292
233.87738 | 0.9637 | 0.07715
185.05922 | 0.97431 | 0.0822
146.35823 | 0.98354 | 0.0867
115.77804 | 0.99514 | 0.09277
91.6721 | 1.00894 | 0.0988
72.51701 | 1.02027 | 0.10795
57.36816 | 1.03316 | 0.11767
45.3629 | 1.04822 | 0.12896
35.93134 | 1.06605 | 0.14187
28.40909 | 1.08572 | 0.15781
22.48202 | 1.11112 | 0.17384
17.79613 | 1.13923 | 0.19113
14.06813 | 1.1742 | 0.209
11.1448 | 1.2135 | 0.22312
8.81772 | 1.25761 | 0.2314
6.97545 | 1.3034 | 0.23425
5.5173 | 1.35176 | 0.22917
4.36941 | 1.39094 | 0.21758
3.45686 | 1.4325 | 0.19929
2.73547 | 1.46529 | 0.18219
2.16054 | 1.48964 | 0.16162
1.70952 | 1.51012 | 0.1423
1.35352 | 1.52653 | 0.12542
1.07079 | 1.53779 | 0.11282
0.84734 | 1.54805 | 0.10206
0.67072 | 1.55619 | 0.09536
0.53067 | 1.5644 | 0.09102
0.41976 | 1.57198 | 0.09096
0.33183 | 1.5788 | 0.0947
0.26261 | 1.58531 | 0.09943
0.20791 | 1.59348 | 0.10599
0.16452 | 1.60462 | 0.11655
0.13007 | 1.61664 | 0.13209
0.10309 | 1.62849 | 0.15011
0.08153 | 1.64454 | 0.16859
0.06443 | 1.66809 | 0.19229
0.05102 | 1.7 | 0.22195
0.04042 | 1.72937 | 0.261
0.03192 | 1.75619 | 0.29947
0.02528 | 1.78914 | 0.33088
0.01999 | 1.83606 | 0.3626