## Sheet1
20004.453 | 0.78891 | -0.00195
15829.126 | 0.79953 | 0.01079
12516.703 | 0.80866 | 0.02131
9909.4424 | 0.81754 | 0.02914
7835.48 | 0.8281 | 0.03403
6217.2461 | 0.83657 | 0.03789
4905.291 | 0.84489 | 0.04109
3881.2737 | 0.85332 | 0.04626
3070.9827 | 0.86158 | 0.04918
2430.7778 | 0.86926 | 0.05083
1923.1537 | 0.87731 | 0.05154
1522.4358 | 0.88605 | 0.05395
1203.8446 | 0.89386 | 0.0578
952.86591 | 0.90228 | 0.05786
754.27557 | 0.91108 | 0.06129
596.71857 | 0.92133 | 0.06348
471.96338 | 0.92769 | 0.06734
373.20856 | 0.9389 | 0.07007
295.47278 | 0.94686 | 0.07463
233.87738 | 0.95847 | 0.07664
185.05922 | 0.96899 | 0.08139
146.35823 | 0.9784 | 0.08692
115.77804 | 0.98975 | 0.09378
91.6721 | 1.00291 | 0.09965
72.51701 | 1.01631 | 0.10762
57.36816 | 1.03056 | 0.11765
45.3629 | 1.04583 | 0.12801
35.93134 | 1.06171 | 0.1414
28.40909 | 1.08106 | 0.15695
22.48202 | 1.10572 | 0.17332
17.79613 | 1.13461 | 0.19159
14.06813 | 1.16837 | 0.20847
11.1448 | 1.20721 | 0.22178
8.81772 | 1.25289 | 0.23115
6.97545 | 1.29975 | 0.23142
5.5173 | 1.34467 | 0.22861
4.36941 | 1.38691 | 0.21378
3.45686 | 1.42813 | 0.20085
2.73547 | 1.4576 | 0.18066
2.16054 | 1.48343 | 0.15912
1.70952 | 1.50524 | 0.14068
1.35352 | 1.5206 | 0.12501
1.07079 | 1.5326 | 0.11171
0.84734 | 1.54235 | 0.10214
0.67072 | 1.55054 | 0.09526
0.53067 | 1.55853 | 0.09101
0.41976 | 1.56506 | 0.09041
0.33183 | 1.57155 | 0.09228
0.26261 | 1.57972 | 0.09645
0.20791 | 1.59004 | 0.10486
0.16452 | 1.60169 | 0.11882
0.13007 | 1.61085 | 0.13506
0.10309 | 1.62126 | 0.15207
0.08153 | 1.63849 | 0.16899
0.06443 | 1.66011 | 0.19259
0.05102 | 1.68625 | 0.22196
0.04042 | 1.71159 | 0.25207
0.03192 | 1.74676 | 0.28072
0.02528 | 1.79501 | 0.31578
0.01999 | 1.85275 | 0.36296