## Sheet1
20004.453 | 0.40937 | -0.03558
15829.126 | 0.41628 | -0.01642
12516.703 | 0.42326 | -0.0009
9909.4424 | 0.43133 | 0.0119
7835.48 | 0.4384 | 0.02342
6217.2461 | 0.44569 | 0.03323
4905.291 | 0.45218 | 0.04207
3881.2737 | 0.46334 | 0.04902
3070.9827 | 0.47112 | 0.05592
2430.7778 | 0.48096 | 0.06221
1923.1537 | 0.49088 | 0.06932
1522.4358 | 0.50386 | 0.07431
1203.8446 | 0.51451 | 0.08206
952.86591 | 0.52717 | 0.08883
754.27557 | 0.54103 | 0.09446
596.71857 | 0.55363 | 0.10003
471.96338 | 0.56966 | 0.10776
373.20856 | 0.58578 | 0.11559
295.47278 | 0.60228 | 0.1225
233.87738 | 0.62214 | 0.12904
185.05922 | 0.64132 | 0.13918
146.35823 | 0.66144 | 0.14552
115.77804 | 0.68027 | 0.15448
91.6721 | 0.70434 | 0.16164
72.51701 | 0.72891 | 0.17141
57.36816 | 0.75301 | 0.18184
45.3629 | 0.77703 | 0.19207
35.93134 | 0.80443 | 0.20588
28.40909 | 0.83392 | 0.2201
22.48202 | 0.86469 | 0.23681
17.79613 | 0.90114 | 0.25916
14.06813 | 0.94625 | 0.27639
11.1448 | 0.99669 | 0.29402
8.81772 | 1.05257 | 0.30603
6.97545 | 1.11911 | 0.31392
5.5173 | 1.17833 | 0.29929
4.36941 | 1.2376 | 0.29273
3.45686 | 1.28795 | 0.26616
2.73547 | 1.3358 | 0.23822
2.16054 | 1.37106 | 0.21133
1.70952 | 1.39789 | 0.18453
1.35352 | 1.41711 | 0.15915
1.07079 | 1.43248 | 0.13857
0.84734 | 1.44397 | 0.12194
0.67072 | 1.45366 | 0.10955
0.53067 | 1.46103 | 0.09999
0.41976 | 1.46904 | 0.09512
0.33183 | 1.47656 | 0.09498
0.26261 | 1.48316 | 0.09982
0.20791 | 1.4878 | 0.10747
0.16452 | 1.49253 | 0.11607
0.13007 | 1.50108 | 0.12729
0.10309 | 1.5124 | 0.14331
0.08153 | 1.52556 | 0.1657
0.06443 | 1.54294 | 0.19243
0.05102 | 1.56661 | 0.21906
0.04042 | 1.60391 | 0.25723
0.03192 | 1.64463 | 0.31269
0.02528 | 1.67964 | 0.37552
0.01999 | 1.71182 | 0.43151