## Sheet1
20004.453 | 0.38994 | -0.03705
15829.126 | 0.39535 | -0.01741
12516.703 | 0.40397 | -0.00046
9909.4424 | 0.40898 | 0.01245
7835.48 | 0.41871 | 0.02324
6217.2461 | 0.42606 | 0.03253
4905.291 | 0.43441 | 0.04124
3881.2737 | 0.44272 | 0.04878
3070.9827 | 0.45331 | 0.05715
2430.7778 | 0.46369 | 0.06469
1923.1537 | 0.47456 | 0.07025
1522.4358 | 0.48538 | 0.07822
1203.8446 | 0.49521 | 0.08358
952.86591 | 0.51037 | 0.09143
754.27557 | 0.52409 | 0.09702
596.71857 | 0.53854 | 0.10467
471.96338 | 0.55432 | 0.11266
373.20856 | 0.57085 | 0.1203
295.47278 | 0.58939 | 0.12575
233.87738 | 0.60759 | 0.1342
185.05922 | 0.62718 | 0.14256
146.35823 | 0.64972 | 0.15158
115.77804 | 0.67218 | 0.15974
91.6721 | 0.69513 | 0.16837
72.51701 | 0.71855 | 0.17665
57.36816 | 0.74489 | 0.18653
45.3629 | 0.77199 | 0.19758
35.93134 | 0.79828 | 0.21081
28.40909 | 0.82799 | 0.22468
22.48202 | 0.86136 | 0.24118
17.79613 | 0.89878 | 0.26054
14.06813 | 0.94415 | 0.27721
11.1448 | 0.99726 | 0.29266
8.81772 | 1.05265 | 0.3041
6.97545 | 1.11785 | 0.30647
5.5173 | 1.17337 | 0.29198
4.36941 | 1.2318 | 0.28141
3.45686 | 1.27821 | 0.25476
2.73547 | 1.32314 | 0.2279
2.16054 | 1.35521 | 0.2018
1.70952 | 1.3782 | 0.1753
1.35352 | 1.39753 | 0.15147
1.07079 | 1.41123 | 0.13177
0.84734 | 1.42232 | 0.11611
0.67072 | 1.43099 | 0.10453
0.53067 | 1.43856 | 0.09582
0.41976 | 1.44623 | 0.09096
0.33183 | 1.4541 | 0.092
0.26261 | 1.45997 | 0.09679
0.20791 | 1.46418 | 0.10441
0.16452 | 1.46867 | 0.11306
0.13007 | 1.47638 | 0.12403
0.10309 | 1.48789 | 0.13989
0.08153 | 1.50082 | 0.16037
0.06443 | 1.51856 | 0.18615
0.05102 | 1.54431 | 0.21206
0.04042 | 1.58204 | 0.25186
0.03192 | 1.62027 | 0.30859
0.02528 | 1.6512 | 0.37096
0.01999 | 1.68121 | 0.42455