## Sheet1
20004.453 | 0.39115 | -0.03638
15829.126 | 0.39886 | -0.01589
12516.703 | 0.40721 | -0.00093
9909.4424 | 0.4127 | 0.01291
7835.48 | 0.42023 | 0.02396
6217.2461 | 0.4292 | 0.03223
4905.291 | 0.43747 | 0.0424
3881.2737 | 0.44568 | 0.05093
3070.9827 | 0.4551 | 0.05836
2430.7778 | 0.46505 | 0.06284
1923.1537 | 0.47588 | 0.07012
1522.4358 | 0.48744 | 0.0773
1203.8446 | 0.49977 | 0.08436
952.86591 | 0.51192 | 0.09203
754.27557 | 0.52657 | 0.09778
596.71857 | 0.54217 | 0.10571
471.96338 | 0.55798 | 0.11298
373.20856 | 0.57488 | 0.11989
295.47278 | 0.59146 | 0.12758
233.87738 | 0.61173 | 0.136
185.05922 | 0.63076 | 0.14445
146.35823 | 0.65281 | 0.15103
115.77804 | 0.67519 | 0.15948
91.6721 | 0.69955 | 0.16902
72.51701 | 0.72349 | 0.17841
57.36816 | 0.74882 | 0.18642
45.3629 | 0.77553 | 0.19823
35.93134 | 0.8025 | 0.20977
28.40909 | 0.83147 | 0.22666
22.48202 | 0.86606 | 0.24318
17.79613 | 0.90342 | 0.26139
14.06813 | 0.94834 | 0.28139
11.1448 | 1.00056 | 0.29733
8.81772 | 1.0581 | 0.30722
6.97545 | 1.11624 | 0.30652
5.5173 | 1.17899 | 0.301
4.36941 | 1.23392 | 0.28013
3.45686 | 1.28924 | 0.25826
2.73547 | 1.329 | 0.23387
2.16054 | 1.36121 | 0.20327
1.70952 | 1.38725 | 0.1757
1.35352 | 1.40603 | 0.15297
1.07079 | 1.42 | 0.13327
0.84734 | 1.43163 | 0.11665
0.67072 | 1.44135 | 0.10468
0.53067 | 1.44949 | 0.09736
0.41976 | 1.45604 | 0.09474
0.33183 | 1.4607 | 0.0949
0.26261 | 1.46473 | 0.09705
0.20791 | 1.47139 | 0.10078
0.16452 | 1.47895 | 0.10929
0.13007 | 1.48745 | 0.12195
0.10309 | 1.49828 | 0.13765
0.08153 | 1.51509 | 0.1574
0.06443 | 1.53761 | 0.18627
0.05102 | 1.56426 | 0.22713
0.04042 | 1.58489 | 0.27566
0.03192 | 1.60439 | 0.32006
0.02528 | 1.63507 | 0.35797
0.01999 | 1.68134 | 0.39947