## Sheet1
20004.453 | 0.38948 | -0.03599
15829.126 | 0.3972 | -0.01707
12516.703 | 0.40428 | -0.00202
9909.4424 | 0.41266 | 0.01193
7835.48 | 0.41915 | 0.02365
6217.2461 | 0.42723 | 0.03297
4905.291 | 0.43624 | 0.04236
3881.2737 | 0.44518 | 0.04998
3070.9827 | 0.45515 | 0.05681
2430.7778 | 0.46468 | 0.0634
1923.1537 | 0.47612 | 0.06861
1522.4358 | 0.48616 | 0.07823
1203.8446 | 0.49952 | 0.08355
952.86591 | 0.5119 | 0.08997
754.27557 | 0.52669 | 0.09809
596.71857 | 0.54006 | 0.10413
471.96338 | 0.55546 | 0.11257
373.20856 | 0.57232 | 0.11914
295.47278 | 0.58964 | 0.12613
233.87738 | 0.60816 | 0.13387
185.05922 | 0.62979 | 0.14288
146.35823 | 0.64922 | 0.15103
115.77804 | 0.67336 | 0.15832
91.6721 | 0.69834 | 0.16832
72.51701 | 0.7206 | 0.17619
57.36816 | 0.74565 | 0.18649
45.3629 | 0.77263 | 0.19747
35.93134 | 0.79949 | 0.21003
28.40909 | 0.83061 | 0.22412
22.48202 | 0.86278 | 0.24166
17.79613 | 0.89913 | 0.26029
14.06813 | 0.94662 | 0.27848
11.1448 | 0.99842 | 0.29468
8.81772 | 1.05411 | 0.3021
6.97545 | 1.11468 | 0.30698
5.5173 | 1.17727 | 0.29294
4.36941 | 1.22705 | 0.28112
3.45686 | 1.28025 | 0.25406
2.73547 | 1.32294 | 0.22858
2.16054 | 1.35455 | 0.20057
1.70952 | 1.37833 | 0.17402
1.35352 | 1.39807 | 0.15071
1.07079 | 1.41188 | 0.13108
0.84734 | 1.42177 | 0.11559
0.67072 | 1.43138 | 0.10435
0.53067 | 1.43957 | 0.09511
0.41976 | 1.44723 | 0.092
0.33183 | 1.45363 | 0.09303
0.26261 | 1.4584 | 0.09775
0.20791 | 1.4624 | 0.1038
0.16452 | 1.46829 | 0.11105
0.13007 | 1.47793 | 0.12278
0.10309 | 1.48842 | 0.13931
0.08153 | 1.50148 | 0.15951
0.06443 | 1.52087 | 0.18495
0.05102 | 1.55038 | 0.21441
0.04042 | 1.58475 | 0.26162
0.03192 | 1.61391 | 0.31843
0.02528 | 1.63903 | 0.37177
0.01999 | 1.67298 | 0.41508