## Sheet1
20004.453 | 0.39094 | -0.03708
15829.126 | 0.39683 | -0.01848
12516.703 | 0.40361 | -0.00269
9909.4424 | 0.41192 | 0.01096
7835.48 | 0.42001 | 0.02402
6217.2461 | 0.4278 | 0.03301
4905.291 | 0.43585 | 0.0416
3881.2737 | 0.44404 | 0.04828
3070.9827 | 0.45363 | 0.05727
2430.7778 | 0.46343 | 0.0643
1923.1537 | 0.47492 | 0.06989
1522.4358 | 0.48466 | 0.07734
1203.8446 | 0.49863 | 0.08374
952.86591 | 0.50928 | 0.09007
754.27557 | 0.52453 | 0.09752
596.71857 | 0.53771 | 0.10323
471.96338 | 0.55379 | 0.11055
373.20856 | 0.57098 | 0.11708
295.47278 | 0.58784 | 0.12612
233.87738 | 0.60728 | 0.13321
185.05922 | 0.62629 | 0.14159
146.35823 | 0.64843 | 0.14882
115.77804 | 0.66983 | 0.1592
91.6721 | 0.69401 | 0.1662
72.51701 | 0.7173 | 0.17579
57.36816 | 0.74171 | 0.18481
45.3629 | 0.76788 | 0.19554
35.93134 | 0.79492 | 0.20878
28.40909 | 0.82681 | 0.22236
22.48202 | 0.85735 | 0.24037
17.79613 | 0.89405 | 0.2594
14.06813 | 0.94085 | 0.27622
11.1448 | 0.99276 | 0.29179
8.81772 | 1.04755 | 0.30044
6.97545 | 1.11226 | 0.30599
5.5173 | 1.17103 | 0.2898
4.36941 | 1.2253 | 0.27987
3.45686 | 1.27364 | 0.25256
2.73547 | 1.31747 | 0.22632
2.16054 | 1.34903 | 0.19936
1.70952 | 1.37217 | 0.17398
1.35352 | 1.39071 | 0.15007
1.07079 | 1.4046 | 0.13071
0.84734 | 1.41542 | 0.1152
0.67072 | 1.42382 | 0.10365
0.53067 | 1.43081 | 0.09474
0.41976 | 1.43855 | 0.09086
0.33183 | 1.44641 | 0.09212
0.26261 | 1.45189 | 0.09711
0.20791 | 1.45573 | 0.10434
0.16452 | 1.46117 | 0.11255
0.13007 | 1.46937 | 0.12355
0.10309 | 1.48029 | 0.1397
0.08153 | 1.49329 | 0.16058
0.06443 | 1.51089 | 0.18639
0.05102 | 1.53715 | 0.2131
0.04042 | 1.5744 | 0.25391
0.03192 | 1.61132 | 0.31149
0.02528 | 1.64125 | 0.3721
0.01999 | 1.67135 | 0.42341