## Sheet1
20004.453 | 0.38895 | -0.03676
15829.126 | 0.39751 | -0.01841
12516.703 | 0.40443 | -0.00103
9909.4424 | 0.41167 | 0.01179
7835.48 | 0.41979 | 0.02424
6217.2461 | 0.42626 | 0.03256
4905.291 | 0.43568 | 0.04321
3881.2737 | 0.44367 | 0.05009
3070.9827 | 0.45342 | 0.05669
2430.7778 | 0.46418 | 0.06413
1923.1537 | 0.47504 | 0.07001
1522.4358 | 0.48505 | 0.07743
1203.8446 | 0.49813 | 0.08418
952.86591 | 0.5106 | 0.09083
754.27557 | 0.5254 | 0.09767
596.71857 | 0.53856 | 0.10377
471.96338 | 0.5536 | 0.11204
373.20856 | 0.57147 | 0.11982
295.47278 | 0.5887 | 0.12707
233.87738 | 0.60941 | 0.13496
185.05922 | 0.62741 | 0.14185
146.35823 | 0.65037 | 0.15047
115.77804 | 0.67066 | 0.16043
91.6721 | 0.69516 | 0.16745
72.51701 | 0.71904 | 0.17769
57.36816 | 0.74471 | 0.18657
45.3629 | 0.77207 | 0.19727
35.93134 | 0.79815 | 0.21024
28.40909 | 0.82982 | 0.22475
22.48202 | 0.86152 | 0.24289
17.79613 | 0.89885 | 0.26071
14.06813 | 0.94489 | 0.27825
11.1448 | 0.99807 | 0.29402
8.81772 | 1.0532 | 0.30249
6.97545 | 1.11427 | 0.30906
5.5173 | 1.17776 | 0.29491
4.36941 | 1.23052 | 0.2821
3.45686 | 1.28115 | 0.25433
2.73547 | 1.32556 | 0.22941
2.16054 | 1.35693 | 0.20299
1.70952 | 1.38117 | 0.17597
1.35352 | 1.39992 | 0.15129
1.07079 | 1.41345 | 0.13231
0.84734 | 1.4249 | 0.11647
0.67072 | 1.43358 | 0.10426
0.53067 | 1.44153 | 0.09611
0.41976 | 1.44936 | 0.09208
0.33183 | 1.45601 | 0.09327
0.26261 | 1.46093 | 0.09793
0.20791 | 1.4653 | 0.10404
0.16452 | 1.47049 | 0.11167
0.13007 | 1.47951 | 0.12322
0.10309 | 1.49093 | 0.13961
0.08153 | 1.50358 | 0.15969
0.06443 | 1.52224 | 0.18529
0.05102 | 1.55109 | 0.21398
0.04042 | 1.5868 | 0.25836
0.03192 | 1.619 | 0.3167
0.02528 | 1.64446 | 0.37252
0.01999 | 1.67611 | 0.41837