## Sheet1
20004.453 | 0.38707 | -0.03823
15829.126 | 0.39475 | -0.01664
12516.703 | 0.40184 | -0.00021
9909.4424 | 0.41023 | 0.01255
7835.48 | 0.41701 | 0.02364
6217.2461 | 0.42491 | 0.03269
4905.291 | 0.43355 | 0.04209
3881.2737 | 0.44049 | 0.04986
3070.9827 | 0.45142 | 0.0574
2430.7778 | 0.46137 | 0.06401
1923.1537 | 0.47243 | 0.07113
1522.4358 | 0.48332 | 0.07833
1203.8446 | 0.49585 | 0.08468
952.86591 | 0.51011 | 0.09161
754.27557 | 0.52134 | 0.09842
596.71857 | 0.53714 | 0.10452
471.96338 | 0.55226 | 0.11347
373.20856 | 0.57059 | 0.12006
295.47278 | 0.58928 | 0.12769
233.87738 | 0.60802 | 0.13578
185.05922 | 0.62884 | 0.1426
146.35823 | 0.65008 | 0.15321
115.77804 | 0.6731 | 0.16045
91.6721 | 0.6951 | 0.16927
72.51701 | 0.72082 | 0.17911
57.36816 | 0.74655 | 0.18865
45.3629 | 0.77177 | 0.19893
35.93134 | 0.80139 | 0.21139
28.40909 | 0.83026 | 0.22566
22.48202 | 0.86491 | 0.2435
17.79613 | 0.90194 | 0.26118
14.06813 | 0.94477 | 0.28121
11.1448 | 0.99751 | 0.29744
8.81772 | 1.05499 | 0.30491
6.97545 | 1.11167 | 0.30389
5.5173 | 1.17484 | 0.29983
4.36941 | 1.22799 | 0.27873
3.45686 | 1.28255 | 0.25591
2.73547 | 1.32241 | 0.23107
2.16054 | 1.35452 | 0.20022
1.70952 | 1.38124 | 0.17402
1.35352 | 1.40055 | 0.15151
1.07079 | 1.41472 | 0.13301
0.84734 | 1.42502 | 0.11788
0.67072 | 1.43262 | 0.10608
0.53067 | 1.44054 | 0.09706
0.41976 | 1.44707 | 0.09239
0.33183 | 1.45238 | 0.09051
0.26261 | 1.46009 | 0.09203
0.20791 | 1.46904 | 0.09823
0.16452 | 1.47957 | 0.11052
0.13007 | 1.48787 | 0.12851
0.10309 | 1.49347 | 0.14849
0.08153 | 1.50177 | 0.16815
0.06443 | 1.51564 | 0.19199
0.05102 | 1.53851 | 0.21912
0.04042 | 1.56435 | 0.25326
0.03192 | 1.59843 | 0.28851
0.02528 | 1.64954 | 0.33011
0.01999 | 1.71497 | 0.38948