## Sheet1
20004.453 | 0.43203 | -0.03506
15829.126 | 0.43939 | -0.01452
12516.703 | 0.4472 | 0.00062
9909.4424 | 0.45482 | 0.01376
7835.48 | 0.46181 | 0.02463
6217.2461 | 0.46843 | 0.0357
4905.291 | 0.47913 | 0.0417
3881.2737 | 0.48845 | 0.04874
3070.9827 | 0.49668 | 0.05534
2430.7778 | 0.5065 | 0.06243
1923.1537 | 0.51692 | 0.06894
1522.4358 | 0.52642 | 0.07441
1203.8446 | 0.5396 | 0.08131
952.86591 | 0.5519 | 0.08727
754.27557 | 0.56401 | 0.0927
596.71857 | 0.57868 | 0.09984
471.96338 | 0.59301 | 0.10614
373.20856 | 0.6102 | 0.11351
295.47278 | 0.62694 | 0.12058
233.87738 | 0.64468 | 0.12848
185.05922 | 0.66225 | 0.13569
146.35823 | 0.68326 | 0.14447
115.77804 | 0.70504 | 0.15191
91.6721 | 0.72644 | 0.15948
72.51701 | 0.75044 | 0.16957
57.36816 | 0.77371 | 0.18042
45.3629 | 0.79935 | 0.18909
35.93134 | 0.82322 | 0.20198
28.40909 | 0.85037 | 0.21887
22.48202 | 0.88039 | 0.23905
17.79613 | 0.91408 | 0.25936
14.06813 | 0.95627 | 0.28478
11.1448 | 1.00457 | 0.3086
8.81772 | 1.06441 | 0.32803
6.97545 | 1.1263 | 0.33679
5.5173 | 1.19599 | 0.34755
4.36941 | 1.26252 | 0.33125
3.45686 | 1.33289 | 0.31695
2.73547 | 1.38503 | 0.29267
2.16054 | 1.43393 | 0.25875
1.70952 | 1.47213 | 0.22761
1.35352 | 1.49869 | 0.19878
1.07079 | 1.51984 | 0.172
0.84734 | 1.53575 | 0.14889
0.67072 | 1.54831 | 0.13225
0.53067 | 1.55886 | 0.12072
0.41976 | 1.56687 | 0.11416
0.33183 | 1.57221 | 0.11017
0.26261 | 1.5791 | 0.11003
0.20791 | 1.58708 | 0.11383
0.16452 | 1.59498 | 0.12321
0.13007 | 1.60344 | 0.13711
0.10309 | 1.61365 | 0.15295
0.08153 | 1.62936 | 0.17454
0.06443 | 1.65113 | 0.20531
0.05102 | 1.67551 | 0.24677
0.04042 | 1.69661 | 0.2923
0.03192 | 1.72425 | 0.33486
0.02528 | 1.76712 | 0.37716
0.01999 | 1.82524 | 0.43195