## Sheet1
20004.453 | 0.37924 | -0.03795
15829.126 | 0.38553 | -0.0177
12516.703 | 0.39449 | -0.00136
9909.4424 | 0.40119 | 0.0119
7835.48 | 0.40973 | 0.02359
6217.2461 | 0.41661 | 0.03388
4905.291 | 0.42498 | 0.04231
3881.2737 | 0.43457 | 0.04955
3070.9827 | 0.44248 | 0.05726
2430.7778 | 0.45472 | 0.06457
1923.1537 | 0.46479 | 0.07159
1522.4358 | 0.475 | 0.07759
1203.8446 | 0.48879 | 0.08672
952.86591 | 0.50161 | 0.09305
754.27557 | 0.51658 | 0.0995
596.71857 | 0.53124 | 0.10774
471.96338 | 0.54664 | 0.11325
373.20856 | 0.56438 | 0.12188
295.47278 | 0.5819 | 0.13036
233.87738 | 0.60152 | 0.13803
185.05922 | 0.62237 | 0.14512
146.35823 | 0.64379 | 0.15445
115.77804 | 0.66608 | 0.16171
91.6721 | 0.69106 | 0.17272
72.51701 | 0.71505 | 0.17947
57.36816 | 0.74181 | 0.18994
45.3629 | 0.76698 | 0.19888
35.93134 | 0.79697 | 0.21161
28.40909 | 0.82565 | 0.22659
22.48202 | 0.85912 | 0.2434
17.79613 | 0.89817 | 0.26145
14.06813 | 0.94368 | 0.27763
11.1448 | 0.99248 | 0.29421
8.81772 | 1.05101 | 0.30303
6.97545 | 1.11754 | 0.3017
5.5173 | 1.16845 | 0.29313
4.36941 | 1.22971 | 0.2757
3.45686 | 1.2771 | 0.25587
2.73547 | 1.3181 | 0.22499
2.16054 | 1.35182 | 0.19825
1.70952 | 1.37628 | 0.17329
1.35352 | 1.3946 | 0.15074
1.07079 | 1.40855 | 0.13072
0.84734 | 1.41835 | 0.11529
0.67072 | 1.42762 | 0.10305
0.53067 | 1.43469 | 0.09515
0.41976 | 1.44155 | 0.08974
0.33183 | 1.44894 | 0.08898
0.26261 | 1.4568 | 0.09233
0.20791 | 1.46402 | 0.10156
0.16452 | 1.4686 | 0.11357
0.13007 | 1.47344 | 0.12639
0.10309 | 1.48157 | 0.14001
0.08153 | 1.49486 | 0.15852
0.06443 | 1.51182 | 0.18375
0.05102 | 1.53152 | 0.21115
0.04042 | 1.56292 | 0.24167
0.03192 | 1.60957 | 0.28559
0.02528 | 1.65797 | 0.34762
0.01999 | 1.69808 | 0.41967