## Sheet1
20004.453 | 0.38191 | -0.03958
15829.126 | 0.38801 | -0.01695
12516.703 | 0.3962 | -0.00171
9909.4424 | 0.40244 | 0.0119
7835.48 | 0.41193 | 0.02283
6217.2461 | 0.41861 | 0.03364
4905.291 | 0.42891 | 0.04255
3881.2737 | 0.43563 | 0.0483
3070.9827 | 0.44513 | 0.05654
2430.7778 | 0.45585 | 0.06526
1923.1537 | 0.46605 | 0.07164
1522.4358 | 0.47749 | 0.07988
1203.8446 | 0.4891 | 0.08371
952.86591 | 0.50273 | 0.09093
754.27557 | 0.51661 | 0.09816
596.71857 | 0.53122 | 0.10592
471.96338 | 0.54724 | 0.11308
373.20856 | 0.56355 | 0.12065
295.47278 | 0.58238 | 0.12888
233.87738 | 0.59997 | 0.13537
185.05922 | 0.62098 | 0.14293
146.35823 | 0.64204 | 0.15159
115.77804 | 0.6646 | 0.15895
91.6721 | 0.68796 | 0.16844
72.51701 | 0.71171 | 0.17697
57.36816 | 0.73786 | 0.18593
45.3629 | 0.76568 | 0.19655
35.93134 | 0.79138 | 0.20831
28.40909 | 0.82158 | 0.22379
22.48202 | 0.85327 | 0.24008
17.79613 | 0.89308 | 0.25961
14.06813 | 0.93661 | 0.27481
11.1448 | 0.98845 | 0.28845
8.81772 | 1.04347 | 0.29956
6.97545 | 1.10853 | 0.29906
5.5173 | 1.16058 | 0.29022
4.36941 | 1.22129 | 0.27564
3.45686 | 1.26594 | 0.25228
2.73547 | 1.30885 | 0.22296
2.16054 | 1.34281 | 0.19711
1.70952 | 1.36577 | 0.17225
1.35352 | 1.38377 | 0.14945
1.07079 | 1.39769 | 0.12951
0.84734 | 1.40827 | 0.11455
0.67072 | 1.41685 | 0.10307
0.53067 | 1.42385 | 0.09453
0.41976 | 1.43088 | 0.09015
0.33183 | 1.43896 | 0.08928
0.26261 | 1.44668 | 0.09418
0.20791 | 1.45209 | 0.10293
0.16452 | 1.45591 | 0.1135
0.13007 | 1.46173 | 0.12455
0.10309 | 1.47186 | 0.13925
0.08153 | 1.48535 | 0.15937
0.06443 | 1.50271 | 0.18528
0.05102 | 1.52308 | 0.21109
0.04042 | 1.55809 | 0.24456
0.03192 | 1.60335 | 0.29383
0.02528 | 1.64547 | 0.35833
0.01999 | 1.67975 | 0.42466