## Sheet1
20004.453 | 0.40934 | -0.03409
15829.126 | 0.4164 | -0.0155
12516.703 | 0.42223 | -0.00059
9909.4424 | 0.43005 | 0.01479
7835.48 | 0.43802 | 0.02456
6217.2461 | 0.44722 | 0.03206
4905.291 | 0.45545 | 0.04116
3881.2737 | 0.46509 | 0.04912
3070.9827 | 0.47401 | 0.05694
2430.7778 | 0.48449 | 0.06235
1923.1537 | 0.49411 | 0.06864
1522.4358 | 0.50583 | 0.07468
1203.8446 | 0.51819 | 0.08153
952.86591 | 0.53044 | 0.08905
754.27557 | 0.54448 | 0.09461
596.71857 | 0.55819 | 0.10094
471.96338 | 0.57228 | 0.10882
373.20856 | 0.59033 | 0.1156
295.47278 | 0.60836 | 0.12292
233.87738 | 0.62819 | 0.1305
185.05922 | 0.64805 | 0.13824
146.35823 | 0.66689 | 0.14626
115.77804 | 0.68819 | 0.15436
91.6721 | 0.70986 | 0.16231
72.51701 | 0.73285 | 0.17126
57.36816 | 0.75818 | 0.17766
45.3629 | 0.78264 | 0.18899
35.93134 | 0.80912 | 0.20603
28.40909 | 0.83502 | 0.21648
22.48202 | 0.86517 | 0.23638
17.79613 | 0.90708 | 0.25725
14.06813 | 0.956 | 0.26442
11.1448 | 0.99412 | 0.29119
8.81772 | 1.05326 | 0.28164
6.97545 | 1.12867 | 0.28625
5.5173 | 1.17242 | 0.29723
4.36941 | 1.20742 | 0.27075
3.45686 | 1.24866 | 0.22436
2.73547 | 1.31062 | 0.17994
2.16054 | 1.37195 | 0.16373
1.70952 | 1.40562 | 0.17549
1.35352 | 1.40046 | 0.19215
1.07079 | 1.36312 | 0.18861
0.84734 | 1.31894 | 0.14694
0.67072 | 1.29881 | 0.08299
0.53067 | 1.32558 | -0.00346
0.41976 | 1.40733 | -0.05966
0.33183 | 1.51604 | -0.04851
0.26261 | 1.59752 | 0.04101
0.20791 | 1.60743 | 0.17956
0.16452 | 1.52396 | 0.30815
0.13007 | 1.37262 | 0.36161
0.10309 | 1.22272 | 0.30639
0.08153 | 1.14716 | 0.1667
0.06443 | 1.18229 | 0.03381
0.05102 | 1.32509 | -0.0753
0.04042 | 1.52925 | -0.08708
0.03192 | 1.75593 | 0.02277
0.02528 | 1.93696 | 0.27015
0.01999 | 1.97921 | 0.63692