## Sheet1
20004.453 | 0.40666 | -0.03431
15829.126 | 0.4151 | -0.01541
12516.703 | 0.42106 | 0.00102
9909.4424 | 0.42842 | 0.01571
7835.48 | 0.43562 | 0.02486
6217.2461 | 0.44452 | 0.03462
4905.291 | 0.45231 | 0.04199
3881.2737 | 0.46228 | 0.0503
3070.9827 | 0.47128 | 0.05637
2430.7778 | 0.48098 | 0.06386
1923.1537 | 0.49039 | 0.06921
1522.4358 | 0.50194 | 0.07564
1203.8446 | 0.51225 | 0.08189
952.86591 | 0.5263 | 0.0898
754.27557 | 0.54175 | 0.0941
596.71857 | 0.55445 | 0.10261
471.96338 | 0.5702 | 0.10881
373.20856 | 0.58608 | 0.11527
295.47278 | 0.60255 | 0.12371
233.87738 | 0.62135 | 0.1316
185.05922 | 0.64291 | 0.13874
146.35823 | 0.66235 | 0.1465
115.77804 | 0.68425 | 0.15395
91.6721 | 0.70782 | 0.16352
72.51701 | 0.731 | 0.17115
57.36816 | 0.75797 | 0.18135
45.3629 | 0.78489 | 0.18977
35.93134 | 0.8046 | 0.20412
28.40909 | 0.83734 | 0.21405
22.48202 | 0.86742 | 0.22997
17.79613 | 0.90143 | 0.25257
14.06813 | 0.95967 | 0.27354
11.1448 | 0.99614 | 0.27864
8.81772 | 1.07031 | 0.28584
6.97545 | 1.12175 | 0.30415
5.5173 | 1.15961 | 0.28167
4.36941 | 1.21044 | 0.2425
3.45686 | 1.28367 | 0.21004
2.73547 | 1.34118 | 0.20729
2.16054 | 1.36148 | 0.21431
1.70952 | 1.34553 | 0.20723
1.35352 | 1.31796 | 0.16878
1.07079 | 1.30579 | 0.10341
0.84734 | 1.33305 | 0.03118
0.67072 | 1.38872 | -0.01459
0.53067 | 1.47631 | -0.01291
0.41976 | 1.54578 | 0.05312
0.33183 | 1.55185 | 0.16348
0.26261 | 1.47871 | 0.26214
0.20791 | 1.34454 | 0.29593
0.16452 | 1.21196 | 0.23552
0.13007 | 1.14882 | 0.09917
0.10309 | 1.19928 | -0.05226
0.08153 | 1.34787 | -0.13972
0.06443 | 1.51055 | -0.12006
0.05102 | 1.68212 | 0.00994
0.04042 | 1.76925 | 0.22861
0.03192 | 1.73321 | 0.47444
0.02528 | 1.5745 | 0.67849
0.01999 | 1.31118 | 0.76482