## Sheet1
20004.453 | 0.40274 | -0.03415
15829.126 | 0.41182 | -0.01443
12516.703 | 0.41752 | 0.00203
9909.4424 | 0.42598 | 0.01408
7835.48 | 0.43331 | 0.02599
6217.2461 | 0.44144 | 0.03432
4905.291 | 0.44723 | 0.04294
3881.2737 | 0.45676 | 0.05052
3070.9827 | 0.46811 | 0.05725
2430.7778 | 0.47866 | 0.06347
1923.1537 | 0.4863 | 0.06918
1522.4358 | 0.49889 | 0.0762
1203.8446 | 0.51083 | 0.08371
952.86591 | 0.52253 | 0.08877
754.27557 | 0.53592 | 0.09526
596.71857 | 0.55123 | 0.10363
471.96338 | 0.56714 | 0.10894
373.20856 | 0.58332 | 0.11478
295.47278 | 0.59956 | 0.12388
233.87738 | 0.61769 | 0.13167
185.05922 | 0.63906 | 0.13898
146.35823 | 0.66055 | 0.14643
115.77804 | 0.68147 | 0.15568
91.6721 | 0.70643 | 0.16491
72.51701 | 0.72926 | 0.17146
57.36816 | 0.75818 | 0.1819
45.3629 | 0.78345 | 0.19135
35.93134 | 0.80457 | 0.20653
28.40909 | 0.83495 | 0.21595
22.48202 | 0.86712 | 0.23147
17.79613 | 0.90213 | 0.25749
14.06813 | 0.96013 | 0.27203
11.1448 | 0.99552 | 0.28311
8.81772 | 1.06737 | 0.28174
6.97545 | 1.12974 | 0.30085
5.5173 | 1.16004 | 0.2853
4.36941 | 1.2078 | 0.24813
3.45686 | 1.27184 | 0.20659
2.73547 | 1.33816 | 0.19341
2.16054 | 1.37166 | 0.20132
1.70952 | 1.36417 | 0.207
1.35352 | 1.33192 | 0.18475
1.07079 | 1.30384 | 0.13034
0.84734 | 1.3082 | 0.05506
0.67072 | 1.34818 | -0.00688
0.53067 | 1.43504 | -0.03594
0.41976 | 1.52483 | 0.00349
0.33183 | 1.57114 | 0.10433
0.26261 | 1.53797 | 0.22449
0.20791 | 1.42315 | 0.30594
0.16452 | 1.27386 | 0.29842
0.13007 | 1.16011 | 0.1952
0.10309 | 1.1471 | 0.03832
0.08153 | 1.24879 | -0.09496
0.06443 | 1.40398 | -0.13269
0.05102 | 1.60152 | -0.06461
0.04042 | 1.75135 | 0.11528
0.03192 | 1.79796 | 0.36361
0.02528 | 1.71336 | 0.6242
0.01999 | 1.4828 | 0.81697