## Sheet1
20004.453 | 0.388 | -0.03511
15829.126 | 0.39559 | -0.01733
12516.703 | 0.40717 | 0.00014
9909.4424 | 0.41436 | 0.0136
7835.48 | 0.42128 | 0.0248
6217.2461 | 0.42771 | 0.03433
4905.291 | 0.43798 | 0.04167
3881.2737 | 0.44676 | 0.04977
3070.9827 | 0.4562 | 0.0559
2430.7778 | 0.46963 | 0.06508
1923.1537 | 0.47622 | 0.06832
1522.4358 | 0.49074 | 0.07664
1203.8446 | 0.50216 | 0.08397
952.86591 | 0.51529 | 0.09092
754.27557 | 0.5285 | 0.09771
596.71857 | 0.54138 | 0.104
471.96338 | 0.55773 | 0.11086
373.20856 | 0.57579 | 0.11796
295.47278 | 0.5925 | 0.12567
233.87738 | 0.6111 | 0.13302
185.05922 | 0.63276 | 0.1421
146.35823 | 0.65332 | 0.14956
115.77804 | 0.6743 | 0.1581
91.6721 | 0.69645 | 0.16505
72.51701 | 0.72143 | 0.17442
57.36816 | 0.74824 | 0.18381
45.3629 | 0.77686 | 0.19203
35.93134 | 0.79726 | 0.20776
28.40909 | 0.8286 | 0.21631
22.48202 | 0.86022 | 0.23277
17.79613 | 0.8966 | 0.25621
14.06813 | 0.95426 | 0.2702
11.1448 | 0.99044 | 0.27799
8.81772 | 1.06234 | 0.27632
6.97545 | 1.12235 | 0.29322
5.5173 | 1.15259 | 0.27784
4.36941 | 1.19513 | 0.23913
3.45686 | 1.25697 | 0.19668
2.73547 | 1.32145 | 0.184
2.16054 | 1.35364 | 0.19179
1.70952 | 1.34866 | 0.19754
1.35352 | 1.31706 | 0.17967
1.07079 | 1.28982 | 0.12819
0.84734 | 1.29262 | 0.05517
0.67072 | 1.33114 | -0.00776
0.53067 | 1.4133 | -0.03767
0.41976 | 1.50092 | -0.0029
0.33183 | 1.54866 | 0.09582
0.26261 | 1.51765 | 0.21661
0.20791 | 1.40795 | 0.30167
0.16452 | 1.2597 | 0.30196
0.13007 | 1.13813 | 0.20198
0.10309 | 1.11184 | 0.03975
0.08153 | 1.21008 | -0.10672
0.06443 | 1.37739 | -0.15483
0.05102 | 1.58655 | -0.08632
0.04042 | 1.73171 | 0.09936
0.03192 | 1.77367 | 0.34577
0.02528 | 1.6908 | 0.5941
0.01999 | 1.47519 | 0.77495