## Sheet1
20004.453 | 0.38457 | -0.03596
15829.126 | 0.38897 | -0.01732
12516.703 | 0.39696 | -0.00183
9909.4424 | 0.40337 | 0.01234
7835.48 | 0.41201 | 0.02316
6217.2461 | 0.41966 | 0.03395
4905.291 | 0.42949 | 0.04413
3881.2737 | 0.4384 | 0.05025
3070.9827 | 0.44862 | 0.05737
2430.7778 | 0.45677 | 0.06403
1923.1537 | 0.46509 | 0.06938
1522.4358 | 0.4763 | 0.07896
1203.8446 | 0.48807 | 0.08578
952.86591 | 0.50212 | 0.09144
754.27557 | 0.51684 | 0.09887
596.71857 | 0.53277 | 0.10531
471.96338 | 0.54773 | 0.11426
373.20856 | 0.5662 | 0.12171
295.47278 | 0.58751 | 0.1301
233.87738 | 0.60766 | 0.1361
185.05922 | 0.62826 | 0.14696
146.35823 | 0.65045 | 0.15383
115.77804 | 0.67283 | 0.16268
91.6721 | 0.69725 | 0.17218
72.51701 | 0.72204 | 0.18215
57.36816 | 0.75038 | 0.18824
45.3629 | 0.77678 | 0.19819
35.93134 | 0.8023 | 0.21412
28.40909 | 0.83225 | 0.22265
22.48202 | 0.8655 | 0.23969
17.79613 | 0.90649 | 0.26222
14.06813 | 0.9603 | 0.26591
11.1448 | 0.99931 | 0.28526
8.81772 | 1.06202 | 0.27498
6.97545 | 1.13318 | 0.28323
5.5173 | 1.16579 | 0.28288
4.36941 | 1.20158 | 0.25023
3.45686 | 1.24783 | 0.20133
2.73547 | 1.3113 | 0.16866
2.16054 | 1.36224 | 0.1673
1.70952 | 1.37749 | 0.17992
1.35352 | 1.35607 | 0.1863
1.07079 | 1.31618 | 0.16279
0.84734 | 1.2865 | 0.10509
0.67072 | 1.28871 | 0.03643
0.53067 | 1.34277 | -0.03276
0.41976 | 1.43589 | -0.05366
0.33183 | 1.53081 | -0.00175
0.26261 | 1.57372 | 0.1137
0.20791 | 1.5297 | 0.24518
0.16452 | 1.40145 | 0.33345
0.13007 | 1.23555 | 0.32619
0.10309 | 1.11045 | 0.21215
0.08153 | 1.09142 | 0.03171
0.06443 | 1.18457 | -0.10655
0.05102 | 1.40454 | -0.17266
0.04042 | 1.63412 | -0.08203
0.03192 | 1.78795 | 0.13074
0.02528 | 1.8279 | 0.39918
0.01999 | 1.73557 | 0.67839