## Sheet1
20004.453 | 0.43099 | -0.03277
15829.126 | 0.43716 | -0.01399
12516.703 | 0.44394 | 0.00315
9909.4424 | 0.45075 | 0.01323
7835.48 | 0.45813 | 0.02413
6217.2461 | 0.46678 | 0.03329
4905.291 | 0.47581 | 0.04131
3881.2737 | 0.48635 | 0.05058
3070.9827 | 0.49736 | 0.05638
2430.7778 | 0.50511 | 0.06245
1923.1537 | 0.51623 | 0.06802
1522.4358 | 0.52811 | 0.07461
1203.8446 | 0.53985 | 0.08098
952.86591 | 0.55236 | 0.08665
754.27557 | 0.56616 | 0.09358
596.71857 | 0.58024 | 0.09951
471.96338 | 0.59559 | 0.10711
373.20856 | 0.60982 | 0.1132
295.47278 | 0.62839 | 0.12156
233.87738 | 0.64495 | 0.12845
185.05922 | 0.66428 | 0.13729
146.35823 | 0.6848 | 0.14357
115.77804 | 0.70523 | 0.15172
91.6721 | 0.72657 | 0.15939
72.51701 | 0.74941 | 0.16727
57.36816 | 0.77685 | 0.17883
45.3629 | 0.80301 | 0.18881
35.93134 | 0.82113 | 0.20074
28.40909 | 0.85514 | 0.21307
22.48202 | 0.88218 | 0.22924
17.79613 | 0.91058 | 0.25113
14.06813 | 0.96413 | 0.28506
11.1448 | 1.00211 | 0.29102
8.81772 | 1.07938 | 0.31126
6.97545 | 1.12572 | 0.33328
5.5173 | 1.1771 | 0.3151
4.36941 | 1.2461 | 0.27999
3.45686 | 1.33579 | 0.26129
2.73547 | 1.39359 | 0.2697
2.16054 | 1.40727 | 0.26736
1.70952 | 1.39475 | 0.23695
1.35352 | 1.38319 | 0.17734
1.07079 | 1.39847 | 0.09862
0.84734 | 1.45334 | 0.03215
0.67072 | 1.52576 | 0.00673
0.53067 | 1.60687 | 0.04385
0.41976 | 1.63788 | 0.13345
0.33183 | 1.59162 | 0.23503
0.26261 | 1.4776 | 0.28932
0.20791 | 1.34663 | 0.25885
0.16452 | 1.26461 | 0.14724
0.13007 | 1.27445 | 0.00137
0.10309 | 1.38543 | -0.10577
0.08153 | 1.55589 | -0.11923
0.06443 | 1.70322 | -0.03881
0.05102 | 1.82138 | 0.14411
0.04042 | 1.83464 | 0.38719
0.03192 | 1.71749 | 0.62816
0.02528 | 1.47145 | 0.77611
0.01999 | 1.15124 | 0.7317