## Sheet1
20004.453 | 0.37986 | -0.03673
15829.126 | 0.38511 | -0.01791
12516.703 | 0.39264 | -0.00093
9909.4424 | 0.39988 | 0.01299
7835.48 | 0.40907 | 0.02404
6217.2461 | 0.41639 | 0.03381
4905.291 | 0.42619 | 0.04296
3881.2737 | 0.43419 | 0.05092
3070.9827 | 0.44377 | 0.05714
2430.7778 | 0.45459 | 0.06451
1923.1537 | 0.46455 | 0.07133
1522.4358 | 0.47645 | 0.07998
1203.8446 | 0.48865 | 0.08569
952.86591 | 0.50248 | 0.09408
754.27557 | 0.51735 | 0.09984
596.71857 | 0.53149 | 0.1073
471.96338 | 0.54648 | 0.11458
373.20856 | 0.56438 | 0.12263
295.47278 | 0.58287 | 0.13146
233.87738 | 0.60259 | 0.1388
185.05922 | 0.62436 | 0.14758
146.35823 | 0.64698 | 0.15409
115.77804 | 0.6684 | 0.16221
91.6721 | 0.69118 | 0.17256
72.51701 | 0.71462 | 0.18004
57.36816 | 0.74458 | 0.18781
45.3629 | 0.7717 | 0.19878
35.93134 | 0.79482 | 0.21174
28.40909 | 0.82886 | 0.21954
22.48202 | 0.86032 | 0.23557
17.79613 | 0.89659 | 0.25657
14.06813 | 0.95447 | 0.27054
11.1448 | 0.98968 | 0.27715
8.81772 | 1.06422 | 0.27669
6.97545 | 1.11694 | 0.29069
5.5173 | 1.14963 | 0.27118
4.36941 | 1.19593 | 0.23365
3.45686 | 1.26023 | 0.19634
2.73547 | 1.31949 | 0.18789
2.16054 | 1.34353 | 0.19519
1.70952 | 1.33339 | 0.19531
1.35352 | 1.30511 | 0.16784
1.07079 | 1.28823 | 0.11174
0.84734 | 1.30317 | 0.04064
0.67072 | 1.34995 | -0.01168
0.53067 | 1.43434 | -0.02522
0.41976 | 1.51005 | 0.02703
0.33183 | 1.53376 | 0.13046
0.26261 | 1.47935 | 0.23723
0.20791 | 1.35823 | 0.29359
0.16452 | 1.2172 | 0.26077
0.13007 | 1.11954 | 0.13797
0.10309 | 1.1235 | -0.03213
0.08153 | 1.25738 | -0.17251
0.06443 | 1.44995 | -0.20546
0.05102 | 1.68969 | -0.09115
0.04042 | 1.81955 | 0.16179
0.03192 | 1.77469 | 0.43464
0.02528 | 1.60222 | 0.62277
0.01999 | 1.36978 | 0.69877