## Sheet1
20004.453 | 0.41326 | -0.03629
15829.126 | 0.41807 | -0.01747
12516.703 | 0.42626 | -0.00071
9909.4424 | 0.433 | 0.01127
7835.48 | 0.44064 | 0.0226
6217.2461 | 0.44696 | 0.03233
4905.291 | 0.45752 | 0.03974
3881.2737 | 0.46502 | 0.04798
3070.9827 | 0.47561 | 0.05274
2430.7778 | 0.48374 | 0.06013
1923.1537 | 0.49385 | 0.06723
1522.4358 | 0.50461 | 0.07306
1203.8446 | 0.51522 | 0.07788
952.86591 | 0.52799 | 0.08372
754.27557 | 0.54014 | 0.08986
596.71857 | 0.55361 | 0.09511
471.96338 | 0.56853 | 0.10153
373.20856 | 0.58462 | 0.10813
295.47278 | 0.60111 | 0.11424
233.87738 | 0.61742 | 0.1225
185.05922 | 0.63667 | 0.13128
146.35823 | 0.65487 | 0.13622
115.77804 | 0.67506 | 0.14593
91.6721 | 0.69543 | 0.15347
72.51701 | 0.71778 | 0.16116
57.36816 | 0.74208 | 0.17188
45.3629 | 0.76734 | 0.1834
35.93134 | 0.7948 | 0.1958
28.40909 | 0.8257 | 0.21027
22.48202 | 0.86197 | 0.22178
17.79613 | 0.90237 | 0.23378
14.06813 | 0.95044 | 0.23785
11.1448 | 0.99487 | 0.23586
8.81772 | 1.04263 | 0.22756
6.97545 | 1.08714 | 0.21705
5.5173 | 1.11864 | 0.19534
4.36941 | 1.14861 | 0.17623
3.45686 | 1.17427 | 0.15174
2.73547 | 1.19916 | 0.13468
2.16054 | 1.21535 | 0.12411
1.70952 | 1.22362 | 0.11678
1.35352 | 1.22725 | 0.10694
1.07079 | 1.22939 | 0.09489
0.84734 | 1.23481 | 0.08109
0.67072 | 1.24583 | 0.06873
0.53067 | 1.26574 | 0.06008
0.41976 | 1.29216 | 0.0655
0.33183 | 1.3153 | 0.08897
0.26261 | 1.32248 | 0.12649
0.20791 | 1.30546 | 0.16311
0.16452 | 1.26847 | 0.18237
0.13007 | 1.22487 | 0.1693
0.10309 | 1.20607 | 0.1216
0.08153 | 1.23602 | 0.05444
0.06443 | 1.32036 | 0.00377
0.05102 | 1.49176 | 0.00067
0.04042 | 1.6989 | 0.12476
0.03192 | 1.84637 | 0.4025
0.02528 | 1.82111 | 0.7851
0.01999 | 1.5376 | 1.14795