## Sheet1
20004.453 | 0.39451 | -0.03769
15829.126 | 0.40341 | -0.01728
12516.703 | 0.4096 | -0.00179
9909.4424 | 0.41734 | 0.0112
7835.48 | 0.42431 | 0.02203
6217.2461 | 0.43178 | 0.0312
4905.291 | 0.44049 | 0.04044
3881.2737 | 0.44883 | 0.04619
3070.9827 | 0.45744 | 0.05347
2430.7778 | 0.4683 | 0.05925
1923.1537 | 0.47876 | 0.06802
1522.4358 | 0.48921 | 0.07254
1203.8446 | 0.50034 | 0.0792
952.86591 | 0.5136 | 0.08455
754.27557 | 0.52622 | 0.09034
596.71857 | 0.53902 | 0.09619
471.96338 | 0.55348 | 0.10382
373.20856 | 0.56854 | 0.11277
295.47278 | 0.5854 | 0.1163
233.87738 | 0.60251 | 0.12385
185.05922 | 0.62196 | 0.13004
146.35823 | 0.63984 | 0.13983
115.77804 | 0.66084 | 0.14702
91.6721 | 0.68327 | 0.15572
72.51701 | 0.70343 | 0.1643
57.36816 | 0.72999 | 0.17404
45.3629 | 0.75544 | 0.18446
35.93134 | 0.78392 | 0.1977
28.40909 | 0.8159 | 0.20978
22.48202 | 0.85186 | 0.22137
17.79613 | 0.89538 | 0.22843
14.06813 | 0.94032 | 0.22921
11.1448 | 0.98416 | 0.22622
8.81772 | 1.0279 | 0.21486
6.97545 | 1.07033 | 0.19863
5.5173 | 1.09826 | 0.18337
4.36941 | 1.12398 | 0.16184
3.45686 | 1.14336 | 0.14142
2.73547 | 1.16323 | 0.12188
2.16054 | 1.18131 | 0.10837
1.70952 | 1.19417 | 0.10326
1.35352 | 1.19945 | 0.10047
1.07079 | 1.20006 | 0.09611
0.84734 | 1.19902 | 0.08841
0.67072 | 1.20162 | 0.07763
0.53067 | 1.21039 | 0.06344
0.41976 | 1.23128 | 0.05386
0.33183 | 1.26219 | 0.05706
0.26261 | 1.29423 | 0.08212
0.20791 | 1.31132 | 0.12781
0.16452 | 1.29984 | 0.18159
0.13007 | 1.25516 | 0.22059
0.10309 | 1.19635 | 0.22213
0.08153 | 1.15146 | 0.17542
0.06443 | 1.15337 | 0.10166
0.05102 | 1.2438 | 0.00073
0.04042 | 1.44194 | -0.04812
0.03192 | 1.72081 | 0.04028
0.02528 | 1.98447 | 0.33181
0.01999 | 2.08556 | 0.83185