## Sheet1
20004.453 | 0.38821 | -0.03863
15829.126 | 0.39495 | -0.01764
12516.703 | 0.40214 | -0.00072
9909.4424 | 0.40922 | 0.01141
7835.48 | 0.41639 | 0.02231
6217.2461 | 0.42425 | 0.0312
4905.291 | 0.43319 | 0.03874
3881.2737 | 0.4404 | 0.04677
3070.9827 | 0.45038 | 0.05294
2430.7778 | 0.46015 | 0.06103
1923.1537 | 0.47084 | 0.067
1522.4358 | 0.48222 | 0.07377
1203.8446 | 0.49334 | 0.07907
952.86591 | 0.50641 | 0.08513
754.27557 | 0.51708 | 0.09314
596.71857 | 0.5312 | 0.09779
471.96338 | 0.54755 | 0.10457
373.20856 | 0.56224 | 0.11079
295.47278 | 0.5812 | 0.11927
233.87738 | 0.59754 | 0.12492
185.05922 | 0.61682 | 0.13397
146.35823 | 0.63636 | 0.14059
115.77804 | 0.65698 | 0.14822
91.6721 | 0.67814 | 0.15727
72.51701 | 0.69958 | 0.16615
57.36816 | 0.72614 | 0.17533
45.3629 | 0.75423 | 0.18872
35.93134 | 0.78373 | 0.1979
28.40909 | 0.81711 | 0.21101
22.48202 | 0.8534 | 0.22003
17.79613 | 0.8952 | 0.22538
14.06813 | 0.9393 | 0.22764
11.1448 | 0.98115 | 0.21896
8.81772 | 1.02633 | 0.20968
6.97545 | 1.06021 | 0.19343
5.5173 | 1.09001 | 0.17181
4.36941 | 1.1152 | 0.1503
3.45686 | 1.14034 | 0.13446
2.73547 | 1.15457 | 0.12405
2.16054 | 1.16379 | 0.11347
1.70952 | 1.16851 | 0.10051
1.35352 | 1.17407 | 0.08755
1.07079 | 1.18347 | 0.07482
0.84734 | 1.19808 | 0.06524
0.67072 | 1.21558 | 0.06413
0.53067 | 1.23455 | 0.07508
0.41976 | 1.24343 | 0.09716
0.33183 | 1.23706 | 0.12114
0.26261 | 1.21646 | 0.1353
0.20791 | 1.19371 | 0.12998
0.16452 | 1.18179 | 0.10331
0.13007 | 1.1966 | 0.06312
0.10309 | 1.25477 | 0.02998
0.08153 | 1.35692 | 0.03397
0.06443 | 1.47149 | 0.09695
0.05102 | 1.57059 | 0.26031
0.04042 | 1.5664 | 0.48783
0.03192 | 1.41731 | 0.69491
0.02528 | 1.14687 | 0.77781
0.01999 | 0.82483 | 0.63178