## Sheet1
20004.453 | 0.39251 | -0.03875
15829.126 | 0.39978 | -0.01929
12516.703 | 0.40749 | -0.00212
9909.4424 | 0.4145 | 0.01143
7835.48 | 0.42037 | 0.02138
6217.2461 | 0.42834 | 0.03101
4905.291 | 0.4382 | 0.03899
3881.2737 | 0.44606 | 0.04694
3070.9827 | 0.45393 | 0.05266
2430.7778 | 0.46474 | 0.06097
1923.1537 | 0.47643 | 0.06644
1522.4358 | 0.48541 | 0.074
1203.8446 | 0.49783 | 0.07847
952.86591 | 0.51031 | 0.08513
754.27557 | 0.52245 | 0.09023
596.71857 | 0.53555 | 0.09743
471.96338 | 0.55012 | 0.10246
373.20856 | 0.566 | 0.1097
295.47278 | 0.58135 | 0.11619
233.87738 | 0.5982 | 0.12445
185.05922 | 0.61864 | 0.13031
146.35823 | 0.63744 | 0.13823
115.77804 | 0.65802 | 0.14597
91.6721 | 0.67813 | 0.15274
72.51701 | 0.69978 | 0.16262
57.36816 | 0.72528 | 0.17247
45.3629 | 0.75148 | 0.18288
35.93134 | 0.77948 | 0.19548
28.40909 | 0.8125 | 0.20712
22.48202 | 0.85032 | 0.21694
17.79613 | 0.89077 | 0.22306
14.06813 | 0.93632 | 0.22554
11.1448 | 0.97967 | 0.21823
8.81772 | 1.02173 | 0.20695
6.97545 | 1.05638 | 0.194
5.5173 | 1.08467 | 0.17373
4.36941 | 1.1098 | 0.15026
3.45686 | 1.1339 | 0.13224
2.73547 | 1.15056 | 0.12043
2.16054 | 1.16033 | 0.11251
1.70952 | 1.1655 | 0.10231
1.35352 | 1.16848 | 0.09054
1.07079 | 1.175 | 0.07801
0.84734 | 1.18691 | 0.06641
0.67072 | 1.20274 | 0.06109
0.53067 | 1.22499 | 0.06527
0.41976 | 1.24223 | 0.0844
0.33183 | 1.24519 | 0.11301
0.26261 | 1.23016 | 0.13863
0.20791 | 1.20277 | 0.14815
0.16452 | 1.17658 | 0.1333
0.13007 | 1.16958 | 0.09439
0.10309 | 1.20428 | 0.04669
0.08153 | 1.29217 | 0.01754
0.06443 | 1.41102 | 0.03765
0.05102 | 1.55872 | 0.15513
0.04042 | 1.64149 | 0.38048
0.03192 | 1.57835 | 0.65258
0.02528 | 1.34533 | 0.86747
0.01999 | 0.9672 | 0.89419