## Sheet1
20004.453 | 0.38859 | -0.0375
15829.126 | 0.39587 | -0.01877
12516.703 | 0.40244 | -0.00186
9909.4424 | 0.40989 | 0.01094
7835.48 | 0.41663 | 0.02131
6217.2461 | 0.42514 | 0.03152
4905.291 | 0.43268 | 0.0389
3881.2737 | 0.44086 | 0.04604
3070.9827 | 0.45111 | 0.05419
2430.7778 | 0.46233 | 0.062
1923.1537 | 0.47138 | 0.06725
1522.4358 | 0.48269 | 0.07363
1203.8446 | 0.49438 | 0.07782
952.86591 | 0.50612 | 0.08539
754.27557 | 0.51802 | 0.09127
596.71857 | 0.53397 | 0.09894
471.96338 | 0.5476 | 0.10363
373.20856 | 0.56474 | 0.1116
295.47278 | 0.58065 | 0.11746
233.87738 | 0.59886 | 0.12631
185.05922 | 0.61599 | 0.13309
146.35823 | 0.63639 | 0.14099
115.77804 | 0.65764 | 0.14777
91.6721 | 0.67959 | 0.15725
72.51701 | 0.70105 | 0.16663
57.36816 | 0.7269 | 0.17646
45.3629 | 0.75384 | 0.18769
35.93134 | 0.7832 | 0.19806
28.40909 | 0.81635 | 0.2107
22.48202 | 0.85505 | 0.22001
17.79613 | 0.89538 | 0.22714
14.06813 | 0.93898 | 0.22799
11.1448 | 0.98404 | 0.22081
8.81772 | 1.02581 | 0.21282
6.97545 | 1.06125 | 0.19362
5.5173 | 1.09043 | 0.17284
4.36941 | 1.12001 | 0.15314
3.45686 | 1.14107 | 0.13911
2.73547 | 1.15262 | 0.12674
2.16054 | 1.16187 | 0.11132
1.70952 | 1.17005 | 0.09642
1.35352 | 1.17966 | 0.08215
1.07079 | 1.19374 | 0.07246
0.84734 | 1.21153 | 0.07025
0.67072 | 1.22519 | 0.07718
0.53067 | 1.23245 | 0.09346
0.41976 | 1.22566 | 0.11037
0.33183 | 1.2101 | 0.11731
0.26261 | 1.1945 | 0.10881
0.20791 | 1.1916 | 0.0849
0.16452 | 1.21307 | 0.05512
0.13007 | 1.26533 | 0.03593
0.10309 | 1.34804 | 0.05244
0.08153 | 1.43521 | 0.12813
0.06443 | 1.49105 | 0.24898
0.05102 | 1.46481 | 0.42459
0.04042 | 1.33062 | 0.56381
0.03192 | 1.12118 | 0.58626
0.02528 | 0.92668 | 0.43539
0.01999 | 0.8633 | 0.08924