## Sheet1
20004.453 | 0.37852 | -0.03992
15829.126 | 0.385 | -0.01829
12516.703 | 0.39278 | -0.00354
9909.4424 | 0.40014 | 0.01133
7835.48 | 0.40855 | 0.02073
6217.2461 | 0.41515 | 0.03198
4905.291 | 0.42418 | 0.03968
3881.2737 | 0.43234 | 0.04733
3070.9827 | 0.44008 | 0.05441
2430.7778 | 0.45122 | 0.06178
1923.1537 | 0.46201 | 0.06859
1522.4358 | 0.4733 | 0.07337
1203.8446 | 0.48416 | 0.0801
952.86591 | 0.49783 | 0.08576
754.27557 | 0.50952 | 0.09219
596.71857 | 0.52272 | 0.09868
471.96338 | 0.53967 | 0.10621
373.20856 | 0.55418 | 0.1114
295.47278 | 0.5707 | 0.11901
233.87738 | 0.58915 | 0.1255
185.05922 | 0.60733 | 0.13252
146.35823 | 0.62759 | 0.14001
115.77804 | 0.64896 | 0.1492
91.6721 | 0.67074 | 0.15622
72.51701 | 0.69398 | 0.16603
57.36816 | 0.72002 | 0.17487
45.3629 | 0.74681 | 0.18697
35.93134 | 0.77716 | 0.19836
28.40909 | 0.81083 | 0.20878
22.48202 | 0.84882 | 0.21614
17.79613 | 0.88921 | 0.21895
14.06813 | 0.93078 | 0.21966
11.1448 | 0.97383 | 0.20993
8.81772 | 1.01292 | 0.19986
6.97545 | 1.04442 | 0.18046
5.5173 | 1.07237 | 0.16119
4.36941 | 1.09984 | 0.14254
3.45686 | 1.11766 | 0.13066
2.73547 | 1.12784 | 0.11765
2.16054 | 1.13531 | 0.10298
1.70952 | 1.14389 | 0.08868
1.35352 | 1.15408 | 0.07619
1.07079 | 1.1688 | 0.06829
0.84734 | 1.1845 | 0.0694
0.67072 | 1.19675 | 0.07855
0.53067 | 1.19952 | 0.09479
0.41976 | 1.19071 | 0.10771
0.33183 | 1.17561 | 0.10958
0.26261 | 1.16397 | 0.09688
0.20791 | 1.16813 | 0.0726
0.16452 | 1.19831 | 0.0467
0.13007 | 1.2572 | 0.03837
0.10309 | 1.33709 | 0.07057
0.08153 | 1.40951 | 0.16038
0.06443 | 1.44072 | 0.28781
0.05102 | 1.38417 | 0.44342
0.04042 | 1.2371 | 0.54082
0.03192 | 1.04106 | 0.50927
0.02528 | 0.90046 | 0.31493
0.01999 | 0.92941 | -0.03977