## Sheet1
20004.453 | 0.38334 | -0.03802
15829.126 | 0.39047 | -0.0191
12516.703 | 0.39813 | -0.00248
9909.4424 | 0.40538 | 0.01016
7835.48 | 0.41213 | 0.02204
6217.2461 | 0.41877 | 0.0299
4905.291 | 0.4289 | 0.03988
3881.2737 | 0.43619 | 0.04716
3070.9827 | 0.44652 | 0.05454
2430.7778 | 0.45596 | 0.06113
1923.1537 | 0.46666 | 0.0661
1522.4358 | 0.47643 | 0.07343
1203.8446 | 0.48995 | 0.07972
952.86591 | 0.50218 | 0.08587
754.27557 | 0.51495 | 0.09149
596.71857 | 0.52865 | 0.09749
471.96338 | 0.54254 | 0.10446
373.20856 | 0.55909 | 0.11161
295.47278 | 0.57501 | 0.11863
233.87738 | 0.59354 | 0.12584
185.05922 | 0.61087 | 0.13277
146.35823 | 0.63036 | 0.14084
115.77804 | 0.6524 | 0.14775
91.6721 | 0.67356 | 0.15657
72.51701 | 0.69681 | 0.16519
57.36816 | 0.72072 | 0.17528
45.3629 | 0.74831 | 0.18576
35.93134 | 0.77719 | 0.19876
28.40909 | 0.81057 | 0.20895
22.48202 | 0.84821 | 0.21628
17.79613 | 0.89088 | 0.22403
14.06813 | 0.93373 | 0.22065
11.1448 | 0.97485 | 0.21445
8.81772 | 1.01707 | 0.20147
6.97545 | 1.05436 | 0.18601
5.5173 | 1.07964 | 0.17071
4.36941 | 1.10167 | 0.14813
3.45686 | 1.12056 | 0.13055
2.73547 | 1.13806 | 0.1124
2.16054 | 1.15511 | 0.10149
1.70952 | 1.16544 | 0.09824
1.35352 | 1.16885 | 0.09464
1.07079 | 1.16894 | 0.08982
0.84734 | 1.16899 | 0.08063
0.67072 | 1.17337 | 0.0701
0.53067 | 1.18591 | 0.05748
0.41976 | 1.20839 | 0.05285
0.33183 | 1.23891 | 0.06223
0.26261 | 1.26413 | 0.09385
0.20791 | 1.2713 | 0.13925
0.16452 | 1.25019 | 0.18514
0.13007 | 1.20262 | 0.20783
0.10309 | 1.15198 | 0.19282
0.08153 | 1.12849 | 0.1357
0.06443 | 1.15595 | 0.06291
0.05102 | 1.27743 | -0.01563
0.04042 | 1.48957 | -0.01477
0.03192 | 1.74317 | 0.13884
0.02528 | 1.92491 | 0.477
0.01999 | 1.89654 | 0.96175