## Sheet1
20004.453 | 0.37563 | -0.04151
15829.126 | 0.3808 | -0.02063
12516.703 | 0.38922 | -0.00279
9909.4424 | 0.39677 | 0.009
7835.48 | 0.40272 | 0.02031
6217.2461 | 0.41084 | 0.03039
4905.291 | 0.41929 | 0.04029
3881.2737 | 0.42704 | 0.04685
3070.9827 | 0.43845 | 0.05399
2430.7778 | 0.44755 | 0.06174
1923.1537 | 0.45779 | 0.06834
1522.4358 | 0.46831 | 0.07485
1203.8446 | 0.47899 | 0.0817
952.86591 | 0.49388 | 0.08705
754.27557 | 0.50742 | 0.092
596.71857 | 0.51832 | 0.09874
471.96338 | 0.53422 | 0.10625
373.20856 | 0.54934 | 0.11121
295.47278 | 0.56894 | 0.1202
233.87738 | 0.58525 | 0.1264
185.05922 | 0.60372 | 0.13376
146.35823 | 0.62483 | 0.14124
115.77804 | 0.64536 | 0.14933
91.6721 | 0.6668 | 0.15685
72.51701 | 0.69114 | 0.16537
57.36816 | 0.71659 | 0.17645
45.3629 | 0.7439 | 0.18726
35.93134 | 0.77359 | 0.1966
28.40909 | 0.80896 | 0.20629
22.48202 | 0.84645 | 0.21394
17.79613 | 0.88671 | 0.21645
14.06813 | 0.92786 | 0.2152
11.1448 | 0.96964 | 0.20426
8.81772 | 1.00825 | 0.19473
6.97545 | 1.03734 | 0.17588
5.5173 | 1.0641 | 0.15656
4.36941 | 1.08861 | 0.13661
3.45686 | 1.10878 | 0.12397
2.73547 | 1.12025 | 0.11387
2.16054 | 1.1267 | 0.10224
1.70952 | 1.13126 | 0.09033
1.35352 | 1.13855 | 0.07776
1.07079 | 1.14939 | 0.06714
0.84734 | 1.16501 | 0.06183
0.67072 | 1.1812 | 0.06458
0.53067 | 1.19569 | 0.07961
0.41976 | 1.19765 | 0.10051
0.33183 | 1.18606 | 0.11916
0.26261 | 1.16565 | 0.12359
0.20791 | 1.14974 | 0.10969
0.16452 | 1.15086 | 0.08022
0.13007 | 1.18303 | 0.04567
0.10309 | 1.25338 | 0.0304
0.08153 | 1.35459 | 0.06322
0.06443 | 1.45036 | 0.15389
0.05102 | 1.49969 | 0.32824
0.04042 | 1.4375 | 0.52741
0.03192 | 1.25268 | 0.66352
0.02528 | 0.99928 | 0.64371
0.01999 | 0.77603 | 0.40591