## Sheet1
20004.453 | 0.36695 | -0.04069
15829.126 | 0.37249 | -0.02101
12516.703 | 0.38129 | -0.00496
9909.4424 | 0.38722 | 0.00966
7835.48 | 0.3952 | 0.02108
6217.2461 | 0.40154 | 0.03117
4905.291 | 0.41026 | 0.03834
3881.2737 | 0.41836 | 0.04746
3070.9827 | 0.4287 | 0.05633
2430.7778 | 0.43867 | 0.06199
1923.1537 | 0.4494 | 0.06889
1522.4358 | 0.46105 | 0.07546
1203.8446 | 0.47217 | 0.08196
952.86591 | 0.48364 | 0.08953
754.27557 | 0.49717 | 0.09422
596.71857 | 0.51114 | 0.10146
471.96338 | 0.52883 | 0.10866
373.20856 | 0.54526 | 0.11543
295.47278 | 0.56117 | 0.12194
233.87738 | 0.58018 | 0.12908
185.05922 | 0.59862 | 0.1364
146.35823 | 0.61892 | 0.14578
115.77804 | 0.64071 | 0.15277
91.6721 | 0.66382 | 0.16093
72.51701 | 0.68831 | 0.1703
57.36816 | 0.71451 | 0.1781
45.3629 | 0.74251 | 0.18825
35.93134 | 0.77498 | 0.19932
28.40909 | 0.80942 | 0.20644
22.48202 | 0.84587 | 0.21157
17.79613 | 0.8875 | 0.21389
14.06813 | 0.92912 | 0.20724
11.1448 | 0.96445 | 0.20014
8.81772 | 1.00086 | 0.18303
6.97545 | 1.03536 | 0.16603
5.5173 | 1.05732 | 0.15223
4.36941 | 1.07391 | 0.13258
3.45686 | 1.08964 | 0.1144
2.73547 | 1.1044 | 0.09911
2.16054 | 1.11936 | 0.08997
1.70952 | 1.13059 | 0.08708
1.35352 | 1.1349 | 0.08675
1.07079 | 1.13397 | 0.08495
0.84734 | 1.13227 | 0.07863
0.67072 | 1.1347 | 0.06962
0.53067 | 1.14357 | 0.05768
0.41976 | 1.16308 | 0.04937
0.33183 | 1.19248 | 0.05371
0.26261 | 1.22182 | 0.07753
0.20791 | 1.2387 | 0.12205
0.16452 | 1.22829 | 0.17324
0.13007 | 1.18785 | 0.20978
0.10309 | 1.13307 | 0.2116
0.08153 | 1.09326 | 0.16898
0.06443 | 1.09487 | 0.1012
0.05102 | 1.17982 | 0.00836
0.04042 | 1.36732 | -0.03615
0.03192 | 1.6283 | 0.04597
0.02528 | 1.87514 | 0.31948
0.01999 | 1.96969 | 0.78561