## Sheet1
20004.453 | 0.37079 | -0.03985
15829.126 | 0.37724 | -0.01959
12516.703 | 0.3833 | -0.0026
9909.4424 | 0.39038 | 0.0091
7835.48 | 0.39829 | 0.02135
6217.2461 | 0.40528 | 0.03007
4905.291 | 0.41346 | 0.04014
3881.2737 | 0.42221 | 0.04817
3070.9827 | 0.43316 | 0.05146
2430.7778 | 0.44276 | 0.06228
1923.1537 | 0.45208 | 0.07063
1522.4358 | 0.46334 | 0.07593
1203.8446 | 0.47537 | 0.08329
952.86591 | 0.48887 | 0.08951
754.27557 | 0.50185 | 0.09487
596.71857 | 0.51711 | 0.1028
471.96338 | 0.53099 | 0.10939
373.20856 | 0.54731 | 0.11559
295.47278 | 0.56559 | 0.12334
233.87738 | 0.58296 | 0.12925
185.05922 | 0.60342 | 0.13655
146.35823 | 0.62433 | 0.14667
115.77804 | 0.64665 | 0.15432
91.6721 | 0.66881 | 0.16159
72.51701 | 0.69352 | 0.17058
57.36816 | 0.71945 | 0.17935
45.3629 | 0.74808 | 0.19
35.93134 | 0.77915 | 0.20007
28.40909 | 0.81341 | 0.20833
22.48202 | 0.85192 | 0.21539
17.79613 | 0.8915 | 0.21773
14.06813 | 0.9368 | 0.2166
11.1448 | 0.975 | 0.20496
8.81772 | 1.01333 | 0.19261
6.97545 | 1.0456 | 0.17749
5.5173 | 1.06892 | 0.157
4.36941 | 1.0898 | 0.13834
3.45686 | 1.11007 | 0.12019
2.73547 | 1.12644 | 0.1086
2.16054 | 1.1364 | 0.10253
1.70952 | 1.14134 | 0.09486
1.35352 | 1.1431 | 0.08574
1.07079 | 1.14727 | 0.07534
0.84734 | 1.15671 | 0.06362
0.67072 | 1.17094 | 0.05753
0.53067 | 1.19165 | 0.05849
0.41976 | 1.2124 | 0.07429
0.33183 | 1.22173 | 0.10236
0.26261 | 1.21345 | 0.13248
0.20791 | 1.18864 | 0.15071
0.16452 | 1.15901 | 0.14642
0.13007 | 1.14103 | 0.11559
0.10309 | 1.15667 | 0.067
0.08153 | 1.22532 | 0.02389
0.06443 | 1.33611 | 0.02006
0.05102 | 1.49278 | 0.09628
0.04042 | 1.61855 | 0.28711
0.03192 | 1.62356 | 0.56579
0.02528 | 1.45366 | 0.83311
0.01999 | 1.1023 | 0.96442