## Sheet1
20004.453 | 0.39127 | -0.04299
15829.126 | 0.39728 | -0.02262
12516.703 | 0.40518 | -0.006
9909.4424 | 0.41178 | 0.00928
7835.48 | 0.41962 | 0.02
6217.2461 | 0.42563 | 0.02927
4905.291 | 0.43425 | 0.03877
3881.2737 | 0.44301 | 0.04595
3070.9827 | 0.45255 | 0.05363
2430.7778 | 0.46121 | 0.06188
1923.1537 | 0.47098 | 0.06611
1522.4358 | 0.48183 | 0.07253
1203.8446 | 0.49482 | 0.07853
952.86591 | 0.50595 | 0.08542
754.27557 | 0.51935 | 0.09159
596.71857 | 0.53239 | 0.09759
471.96338 | 0.54743 | 0.10545
373.20856 | 0.56648 | 0.1117
295.47278 | 0.58059 | 0.11827
233.87738 | 0.59807 | 0.1247
185.05922 | 0.61674 | 0.13287
146.35823 | 0.63505 | 0.13983
115.77804 | 0.65849 | 0.14833
91.6721 | 0.67823 | 0.15605
72.51701 | 0.69942 | 0.16513
57.36816 | 0.72522 | 0.17526
45.3629 | 0.75037 | 0.18528
35.93134 | 0.77828 | 0.19986
28.40909 | 0.81124 | 0.21028
22.48202 | 0.84859 | 0.22144
17.79613 | 0.88928 | 0.23188
14.06813 | 0.93339 | 0.23362
11.1448 | 0.98067 | 0.22896
8.81772 | 1.02564 | 0.21796
6.97545 | 1.06663 | 0.20442
5.5173 | 1.09493 | 0.18513
4.36941 | 1.12399 | 0.16351
3.45686 | 1.14591 | 0.14071
2.73547 | 1.16504 | 0.1226
2.16054 | 1.18106 | 0.11109
1.70952 | 1.19012 | 0.10378
1.35352 | 1.19417 | 0.09768
1.07079 | 1.19609 | 0.08834
0.84734 | 1.19916 | 0.07826
0.67072 | 1.2064 | 0.06933
0.53067 | 1.21974 | 0.06267
0.41976 | 1.23696 | 0.06439
0.33183 | 1.25531 | 0.07667
0.26261 | 1.26602 | 0.09866
0.20791 | 1.26528 | 0.12331
0.16452 | 1.25533 | 0.14257
0.13007 | 1.24642 | 0.15143
0.10309 | 1.24735 | 0.15282
0.08153 | 1.26292 | 0.15529
0.06443 | 1.2924 | 0.16826
0.05102 | 1.33559 | 0.18902
0.04042 | 1.39136 | 0.23202
0.03192 | 1.44721 | 0.30252
0.02528 | 1.48574 | 0.39071
0.01999 | 1.50184 | 0.47491