## Sheet1
20004.453 | 0.37697 | -0.04341
15829.126 | 0.38146 | -0.02265
12516.703 | 0.38809 | -0.00628
9909.4424 | 0.39409 | 0.00856
7835.48 | 0.40031 | 0.01977
6217.2461 | 0.40946 | 0.02983
4905.291 | 0.41636 | 0.03971
3881.2737 | 0.4246 | 0.04616
3070.9827 | 0.43602 | 0.054
2430.7778 | 0.44586 | 0.06068
1923.1537 | 0.45517 | 0.06814
1522.4358 | 0.46549 | 0.07326
1203.8446 | 0.47757 | 0.08218
952.86591 | 0.49134 | 0.08799
754.27557 | 0.50417 | 0.0941
596.71857 | 0.51799 | 0.10087
471.96338 | 0.53499 | 0.10776
373.20856 | 0.55024 | 0.11479
295.47278 | 0.5666 | 0.12251
233.87738 | 0.58618 | 0.12865
185.05922 | 0.60531 | 0.13738
146.35823 | 0.62475 | 0.14443
115.77804 | 0.64751 | 0.15262
91.6721 | 0.66955 | 0.16101
72.51701 | 0.69277 | 0.17104
57.36816 | 0.71814 | 0.17989
45.3629 | 0.74596 | 0.1891
35.93134 | 0.77747 | 0.20214
28.40909 | 0.80854 | 0.21242
22.48202 | 0.84911 | 0.22107
17.79613 | 0.89035 | 0.22574
14.06813 | 0.93366 | 0.22321
11.1448 | 0.97998 | 0.2181
8.81772 | 1.01705 | 0.20406
6.97545 | 1.05115 | 0.18512
5.5173 | 1.08375 | 0.16635
4.36941 | 1.10538 | 0.15081
3.45686 | 1.11957 | 0.13176
2.73547 | 1.13407 | 0.11298
2.16054 | 1.14647 | 0.09732
1.70952 | 1.16019 | 0.08563
1.35352 | 1.17278 | 0.08088
1.07079 | 1.1809 | 0.0816
0.84734 | 1.1835 | 0.08409
0.67072 | 1.18242 | 0.08477
0.53067 | 1.18077 | 0.08078
0.41976 | 1.1831 | 0.074
0.33183 | 1.19331 | 0.06748
0.26261 | 1.21099 | 0.06681
0.20791 | 1.2341 | 0.0769
0.16452 | 1.25574 | 0.10073
0.13007 | 1.26828 | 0.13554
0.10309 | 1.26835 | 0.17363
0.08153 | 1.25822 | 0.20338
0.06443 | 1.25454 | 0.22426
0.05102 | 1.26184 | 0.23259
0.04042 | 1.28727 | 0.24424
0.03192 | 1.33138 | 0.26448
0.02528 | 1.3944 | 0.29669
0.01999 | 1.47524 | 0.3522