## Sheet1
20004.453 | 0.37086 | -0.04513
15829.126 | 0.37525 | -0.02495
12516.703 | 0.38165 | -0.00692
9909.4424 | 0.38919 | 0.00739
7835.48 | 0.39626 | 0.01722
6217.2461 | 0.40318 | 0.02969
4905.291 | 0.41202 | 0.03769
3881.2737 | 0.4194 | 0.04512
3070.9827 | 0.43039 | 0.05397
2430.7778 | 0.43903 | 0.06064
1923.1537 | 0.45032 | 0.0695
1522.4358 | 0.46192 | 0.07556
1203.8446 | 0.47324 | 0.08193
952.86591 | 0.48649 | 0.08799
754.27557 | 0.49872 | 0.09555
596.71857 | 0.51322 | 0.1017
471.96338 | 0.52847 | 0.10875
373.20856 | 0.54713 | 0.11497
295.47278 | 0.56158 | 0.12259
233.87738 | 0.58266 | 0.13
185.05922 | 0.60181 | 0.13647
146.35823 | 0.62218 | 0.14461
115.77804 | 0.64234 | 0.15265
91.6721 | 0.66669 | 0.16138
72.51701 | 0.68982 | 0.16966
57.36816 | 0.71606 | 0.17956
45.3629 | 0.74337 | 0.19072
35.93134 | 0.77588 | 0.19977
28.40909 | 0.80929 | 0.20919
22.48202 | 0.84688 | 0.21613
17.79613 | 0.88812 | 0.22099
14.06813 | 0.93047 | 0.2155
11.1448 | 0.9734 | 0.20869
8.81772 | 1.01122 | 0.19434
6.97545 | 1.04533 | 0.17691
5.5173 | 1.06968 | 0.15983
4.36941 | 1.0898 | 0.13939
3.45686 | 1.10674 | 0.11913
2.73547 | 1.1231 | 0.10568
2.16054 | 1.13655 | 0.09645
1.70952 | 1.14393 | 0.09113
1.35352 | 1.1459 | 0.08547
1.07079 | 1.14799 | 0.07821
0.84734 | 1.15208 | 0.06964
0.67072 | 1.15952 | 0.0626
0.53067 | 1.17202 | 0.05797
0.41976 | 1.18883 | 0.06026
0.33183 | 1.20479 | 0.07321
0.26261 | 1.21427 | 0.09517
0.20791 | 1.21322 | 0.11808
0.16452 | 1.20491 | 0.13493
0.13007 | 1.19631 | 0.14194
0.10309 | 1.19798 | 0.14278
0.08153 | 1.21464 | 0.14522
0.06443 | 1.24323 | 0.15804
0.05102 | 1.28464 | 0.17986
0.04042 | 1.3366 | 0.22224
0.03192 | 1.38597 | 0.28994
0.02528 | 1.41667 | 0.37092
0.01999 | 1.42963 | 0.44515