## Sheet1
20004.453 | 0.36516 | -0.04408
15829.126 | 0.37104 | -0.02516
12516.703 | 0.37737 | -0.00741
9909.4424 | 0.38332 | 0.00608
7835.48 | 0.39079 | 0.01767
6217.2461 | 0.39932 | 0.02909
4905.291 | 0.40673 | 0.03795
3881.2737 | 0.41475 | 0.04682
3070.9827 | 0.42403 | 0.05452
2430.7778 | 0.43456 | 0.06167
1923.1537 | 0.44305 | 0.06939
1522.4358 | 0.45615 | 0.07582
1203.8446 | 0.46727 | 0.08048
952.86591 | 0.48085 | 0.08761
754.27557 | 0.49316 | 0.09624
596.71857 | 0.50904 | 0.10172
471.96338 | 0.52361 | 0.10877
373.20856 | 0.54319 | 0.11564
295.47278 | 0.55764 | 0.12075
233.87738 | 0.57656 | 0.12895
185.05922 | 0.59645 | 0.13657
146.35823 | 0.6175 | 0.14495
115.77804 | 0.63859 | 0.15234
91.6721 | 0.66007 | 0.16171
72.51701 | 0.68565 | 0.17
57.36816 | 0.71197 | 0.1791
45.3629 | 0.73879 | 0.18825
35.93134 | 0.76939 | 0.1998
28.40909 | 0.80617 | 0.20814
22.48202 | 0.84226 | 0.21398
17.79613 | 0.88317 | 0.21821
14.06813 | 0.92624 | 0.21253
11.1448 | 0.96557 | 0.20297
8.81772 | 1.00221 | 0.18802
6.97545 | 1.03353 | 0.17219
5.5173 | 1.0567 | 0.15306
4.36941 | 1.07783 | 0.13577
3.45686 | 1.09447 | 0.11704
2.73547 | 1.11062 | 0.10029
2.16054 | 1.12324 | 0.09258
1.70952 | 1.12932 | 0.08769
1.35352 | 1.13185 | 0.08322
1.07079 | 1.13294 | 0.07681
0.84734 | 1.13683 | 0.06852
0.67072 | 1.14398 | 0.06172
0.53067 | 1.15621 | 0.05689
0.41976 | 1.17226 | 0.05872
0.33183 | 1.18888 | 0.07173
0.26261 | 1.19882 | 0.09322
0.20791 | 1.19803 | 0.11598
0.16452 | 1.19001 | 0.13376
0.13007 | 1.18203 | 0.14127
0.10309 | 1.18362 | 0.14204
0.08153 | 1.19889 | 0.14445
0.06443 | 1.2265 | 0.15736
0.05102 | 1.26601 | 0.17739
0.04042 | 1.31736 | 0.21852
0.03192 | 1.36727 | 0.2842
0.02528 | 1.39951 | 0.36473
0.01999 | 1.41397 | 0.43945