## Sheet1
20004.453 | 0.37075 | -0.04515
15829.126 | 0.37771 | -0.0237
12516.703 | 0.38326 | -0.00801
9909.4424 | 0.39121 | 0.00709
7835.48 | 0.39823 | 0.01951
6217.2461 | 0.40495 | 0.03009
4905.291 | 0.41361 | 0.03817
3881.2737 | 0.42363 | 0.04632
3070.9827 | 0.43057 | 0.05358
2430.7778 | 0.44107 | 0.06097
1923.1537 | 0.45033 | 0.0675
1522.4358 | 0.46208 | 0.07463
1203.8446 | 0.47376 | 0.08069
952.86591 | 0.48603 | 0.08808
754.27557 | 0.49942 | 0.09452
596.71857 | 0.51415 | 0.10048
471.96338 | 0.53104 | 0.10813
373.20856 | 0.54681 | 0.11526
295.47278 | 0.56236 | 0.12181
233.87738 | 0.58276 | 0.12993
185.05922 | 0.60148 | 0.13613
146.35823 | 0.62193 | 0.14558
115.77804 | 0.64268 | 0.15132
91.6721 | 0.6663 | 0.16122
72.51701 | 0.6894 | 0.17045
57.36816 | 0.71373 | 0.17979
45.3629 | 0.74143 | 0.18896
35.93134 | 0.77294 | 0.19993
28.40909 | 0.80562 | 0.21005
22.48202 | 0.84551 | 0.21826
17.79613 | 0.88608 | 0.22181
14.06813 | 0.92849 | 0.21703
11.1448 | 0.97163 | 0.21329
8.81772 | 1.00899 | 0.19717
6.97545 | 1.0448 | 0.17793
5.5173 | 1.07129 | 0.16272
4.36941 | 1.09064 | 0.14273
3.45686 | 1.10691 | 0.12528
2.73547 | 1.12082 | 0.10695
2.16054 | 1.13652 | 0.09267
1.70952 | 1.14833 | 0.08668
1.35352 | 1.15624 | 0.08475
1.07079 | 1.15755 | 0.08316
0.84734 | 1.15757 | 0.08014
0.67072 | 1.15819 | 0.07413
0.53067 | 1.16336 | 0.06609
0.41976 | 1.17448 | 0.06039
0.33183 | 1.19236 | 0.06097
0.26261 | 1.21305 | 0.07291
0.20791 | 1.22959 | 0.09623
0.16452 | 1.2343 | 0.12614
0.13007 | 1.22755 | 0.15428
0.10309 | 1.21722 | 0.17186
0.08153 | 1.21421 | 0.17881
0.06443 | 1.2259 | 0.18708
0.05102 | 1.25286 | 0.19651
0.04042 | 1.29621 | 0.21574
0.03192 | 1.35498 | 0.25248
0.02528 | 1.42154 | 0.31438
0.01999 | 1.47898 | 0.40263