## Sheet1
20004.453 | 0.40797 | -0.04109
15829.126 | 0.41704 | -0.02213
12516.703 | 0.42151 | -0.00486
9909.4424 | 0.42921 | 0.00746
7835.48 | 0.43664 | 0.01914
6217.2461 | 0.44551 | 0.0298
4905.291 | 0.4519 | 0.03774
3881.2737 | 0.46033 | 0.04587
3070.9827 | 0.47148 | 0.05039
2430.7778 | 0.47891 | 0.05961
1923.1537 | 0.48953 | 0.06633
1522.4358 | 0.50018 | 0.07311
1203.8446 | 0.51129 | 0.07937
952.86591 | 0.52371 | 0.08535
754.27557 | 0.53597 | 0.09032
596.71857 | 0.55125 | 0.09798
471.96338 | 0.56455 | 0.10377
373.20856 | 0.58061 | 0.11174
295.47278 | 0.59736 | 0.11911
233.87738 | 0.61692 | 0.12334
185.05922 | 0.63192 | 0.13221
146.35823 | 0.65289 | 0.13976
115.77804 | 0.67357 | 0.14599
91.6721 | 0.69295 | 0.15441
72.51701 | 0.71742 | 0.16395
57.36816 | 0.74018 | 0.17604
45.3629 | 0.76626 | 0.18436
35.93134 | 0.79319 | 0.19896
28.40909 | 0.82528 | 0.21323
22.48202 | 0.86377 | 0.22513
17.79613 | 0.90335 | 0.23855
14.06813 | 0.94884 | 0.24441
11.1448 | 0.99797 | 0.24321
8.81772 | 1.04618 | 0.23903
6.97545 | 1.09314 | 0.22447
5.5173 | 1.12854 | 0.20311
4.36941 | 1.1622 | 0.18395
3.45686 | 1.18797 | 0.1619
2.73547 | 1.20691 | 0.14176
2.16054 | 1.22406 | 0.12484
1.70952 | 1.23552 | 0.11096
1.35352 | 1.24453 | 0.09888
1.07079 | 1.25339 | 0.0902
0.84734 | 1.26074 | 0.08471
0.67072 | 1.26729 | 0.08149
0.53067 | 1.27396 | 0.081
0.41976 | 1.28104 | 0.08158
0.33183 | 1.28886 | 0.08599
0.26261 | 1.29722 | 0.09443
0.20791 | 1.30318 | 0.1053
0.16452 | 1.30924 | 0.11769
0.13007 | 1.31779 | 0.13136
0.10309 | 1.33048 | 0.14882
0.08153 | 1.34536 | 0.17257
0.06443 | 1.36367 | 0.20111
0.05102 | 1.38505 | 0.22975
0.04042 | 1.42034 | 0.26561
0.03192 | 1.46474 | 0.31893
0.02528 | 1.50479 | 0.3858
0.01999 | 1.53852 | 0.45276