## Sheet1
20004.453 | 0.39249 | -0.04302
15829.126 | 0.39885 | -0.0212
12516.703 | 0.40412 | -0.00541
9909.4424 | 0.41276 | 0.00977
7835.48 | 0.41992 | 0.0194
6217.2461 | 0.42651 | 0.02985
4905.291 | 0.43387 | 0.0396
3881.2737 | 0.44268 | 0.04655
3070.9827 | 0.45082 | 0.05387
2430.7778 | 0.46171 | 0.06087
1923.1537 | 0.47258 | 0.06557
1522.4358 | 0.48234 | 0.0725
1203.8446 | 0.49568 | 0.07845
952.86591 | 0.50656 | 0.08812
754.27557 | 0.51956 | 0.09223
596.71857 | 0.53534 | 0.09976
471.96338 | 0.54871 | 0.10638
373.20856 | 0.56618 | 0.11241
295.47278 | 0.58134 | 0.11815
233.87738 | 0.59912 | 0.12609
185.05922 | 0.61843 | 0.13419
146.35823 | 0.63783 | 0.14269
115.77804 | 0.65886 | 0.15009
91.6721 | 0.68248 | 0.15811
72.51701 | 0.7051 | 0.16605
57.36816 | 0.72884 | 0.17751
45.3629 | 0.75452 | 0.18801
35.93134 | 0.78459 | 0.20133
28.40909 | 0.81787 | 0.21397
22.48202 | 0.85497 | 0.22411
17.79613 | 0.896 | 0.23407
14.06813 | 0.94287 | 0.23633
11.1448 | 0.98757 | 0.23342
8.81772 | 1.03378 | 0.22133
6.97545 | 1.07283 | 0.20706
5.5173 | 1.10803 | 0.18694
4.36941 | 1.13356 | 0.16527
3.45686 | 1.15607 | 0.14487
2.73547 | 1.17436 | 0.12793
2.16054 | 1.18698 | 0.11303
1.70952 | 1.19788 | 0.09951
1.35352 | 1.20648 | 0.08985
1.07079 | 1.21472 | 0.08354
0.84734 | 1.22101 | 0.07961
0.67072 | 1.22633 | 0.07688
0.53067 | 1.23261 | 0.07598
0.41976 | 1.23974 | 0.07801
0.33183 | 1.24648 | 0.08281
0.26261 | 1.25249 | 0.08945
0.20791 | 1.26102 | 0.09695
0.16452 | 1.27136 | 0.10911
0.13007 | 1.28381 | 0.12657
0.10309 | 1.29395 | 0.15019
0.08153 | 1.30343 | 0.17456
0.06443 | 1.31621 | 0.20154
0.05102 | 1.337 | 0.22817
0.04042 | 1.3647 | 0.26448
0.03192 | 1.3955 | 0.3064
0.02528 | 1.43504 | 0.34794
0.01999 | 1.4932 | 0.39487